## Concrete
Dataset No | Study No | Study from which dataset is obtained | Category | Conventional Cement (kg/m3) | Conventional Coarse Aggregate (kg/m3) | Conventional Fine Aggregate (kg/m3) | Conventional Water (kg/m3) | Conventional Slag (kg/m3) | Conventional Fly Ash (kg/m3) | Conventional CO2 utilized (kg/m3) | Conventional Steam curing (hours) | Conventional Carbon curing (hours) | Conventional Compressive strength range LB (MPa/m3) | Conventional Compressive strength range UB (MPa/m3) | CCU Cement (kg/m3) | CCU Coarse Aggregate (kg/m3) | CCU Fine Aggregate (kg/m3) | CCU Water (kg/m3) | CCU Slag (kg/m3) | CCU Fly Ash (kg/m3) | CCU CO2 utilized (kg/m3) | CCU Steam curing (hours) | CCU Carbon curing (hours) | CCU Compressive strength range LB (MPa/m3) | CCU Compressive strength range UB (MPa/m3)
1 | 8 | A.Z. Morshed, Y. Shao, Influence of moisture content on CO2 uptake in lightweight concrete subject to early carbonation, J. Sustainable Cement-Based Mater. 2 (2) (2013) 144–160. | Curing OPC Only | 414 | 354 | 837 | 103.5 | 0 | 0 | 0 | 0 | 0 | 18 | 18.6 | 414 | 354 | 837 | 103.5 | 0 | 0 | 20.7 | 0 | 2 | 16 | 17.4
2 | 9 | A.Z. Morshed, Y. Shao, Influence of moisture content on CO2 uptake in lightweight concrete subject to early carbonation, J. Sustainable Cement-Based Mater. 2 (2) (2013) 144–160. | Curing OPC Only | 414 | 354 | 837 | 103.5 | 0 | 0 | 0 | 0 | 0 | 19 | 20 | 414 | 354 | 837 | 103.5 | 0 | 0 | 15.732 | 0 | 2 | 16.7 | 17.5
3 | 10 | A.Z. Morshed, Y. Shao, Influence of moisture content on CO2 uptake in lightweight concrete subject to early carbonation, J. Sustainable Cement-Based Mater. 2 (2) (2013) 144–160. | Curing OPC Only | 414 | 354 | 837 | 103.5 | 0 | 0 | 0 | 0 | 0 | 17.7 | 18.5 | 414 | 354 | 837 | 103.5 | 0 | 0 | 8.694 | 0 | 2 | 16.4 | 18.6
4 | 11 | A.Z. Morshed, Y. Shao, Influence of moisture content on CO2 uptake in lightweight concrete subject to early carbonation, J. Sustainable Cement-Based Mater. 2 (2) (2013) 144–160. | Curing OPC Only | 414 | 340 | 800 | 165.6 | 0 | 0 | 0 | 0 | 0 | 14.9 | 16.7 | 414 | 340 | 800 | 165.6 | 0 | 0 | 4.968 | 0 | 2 | 16.2 | 17.4
5 | 12 | A.Z. Morshed, Y. Shao, Influence of moisture content on CO2 uptake in lightweight concrete subject to early carbonation, J. Sustainable Cement-Based Mater. 2 (2) (2013) 144–160. | Curing OPC Only | 414 | 340 | 800 | 165.6 | 0 | 0 | 0 | 0 | 0 | 12.8 | 18 | 414 | 340 | 800 | 165.6 | 0 | 0 | 2.484 | 0 | 2 | 16.6 | 17.6
6 | 13 | A.Z. Morshed, Y. Shao, Influence of moisture content on CO2 uptake in lightweight concrete subject to early carbonation, J. Sustainable Cement-Based Mater. 2 (2) (2013) 144–160. | Curing OPC Only | 414 | 340 | 800 | 165.6 | 0 | 0 | 0 | 0 | 0 | 14.7 | 15.5 | 414 | 340 | 800 | 165.6 | 0 | 0 | 2.07 | 0 | 2 | 15.6 | 16.2
7 | 14 | A.Z. Morshed, Y. Shao, Influence of moisture content on CO2 uptake in lightweight concrete subject to early carbonation, J. Sustainable Cement-Based Mater. 2 (2) (2013) 144–160. | Curing OPC Only | 414 | 354 | 837 | 103.5 | 0 | 0 | 0 | 0 | 0 | 13.8 | 14.2 | 414 | 354 | 837 | 103.5 | 0 | 0 | 36.018 | 0 | 2 | 14.8 | 16
8 | 15 | A.Z. Morshed, Y. Shao, Influence of moisture content on CO2 uptake in lightweight concrete subject to early carbonation, J. Sustainable Cement-Based Mater. 2 (2) (2013) 144–160. | Curing OPC Only | 414 | 354 | 837 | 103.5 | 0 | 0 | 0 | 0 | 0 | 13.8 | 14.2 | 414 | 354 | 837 | 103.5 | 0 | 0 | 36.846 | 0 | 2 | 15.6 | 16
9 | 16 | A.Z. Morshed, Y. Shao, Influence of moisture content on CO2 uptake in lightweight concrete subject to early carbonation, J. Sustainable Cement-Based Mater. 2 (2) (2013) 144–160. | Curing OPC Only | 414 | 340 | 800 | 165.6 | 0 | 0 | 0 | 0 | 0 | 18.6 | 24.6 | 414 | 340 | 800 | 165.6 | 0 | 0 | 7.038 | 0 | 2 | 21 | 23.2
10 | 17 | A.Z. Morshed, Y. Shao, Influence of moisture content on CO2 uptake in lightweight concrete subject to early carbonation, J. Sustainable Cement-Based Mater. 2 (2) (2013) 144–160. | Curing OPC Only | 414 | 340 | 800 | 165.6 | 0 | 0 | 0 | 0 | 0 | 18.6 | 24.6 | 414 | 340 | 800 | 165.6 | 0 | 0 | 13.248 | 0 | 2 | 20.6 | 27.4
11 | 18 | A.Z. Morshed, Y. Shao, Influence of moisture content on CO2 uptake in lightweight concrete subject to early carbonation, J. Sustainable Cement-Based Mater. 2 (2) (2013) 144–160. | Curing OPC Only | 414 | 354 | 837 | 103.5 | 0 | 0 | 0 | 0 | 0 | 14.6 | 15.6 | 414 | 354 | 837 | 103.5 | 0 | 0 | 31.878 | 0 | 2 | 16.1 | 16.7
12 | 19 | A.Z. Morshed, Y. Shao, Influence of moisture content on CO2 uptake in lightweight concrete subject to early carbonation, J. Sustainable Cement-Based Mater. 2 (2) (2013) 144–160. | Curing OPC Only | 414 | 354 | 837 | 103.5 | 0 | 0 | 0 | 0 | 0 | 14.6 | 15.6 | 414 | 354 | 837 | 103.5 | 0 | 0 | 33.534 | 0 | 2 | 18.1 | 22.1
13 | 20 | A.Z. Morshed, Y. Shao, Influence of moisture content on CO2 uptake in lightweight concrete subject to early carbonation, J. Sustainable Cement-Based Mater. 2 (2) (2013) 144–160. | Curing OPC Only | 414 | 340 | 800 | 165.6 | 0 | 0 | 0 | 0 | 0 | 19.4 | 22.4 | 414 | 340 | 800 | 165.6 | 0 | 0 | 4.968 | 0 | 2 | 19.5 | 22.1
14 | 21 | A.Z. Morshed, Y. Shao, Influence of moisture content on CO2 uptake in lightweight concrete subject to early carbonation, J. Sustainable Cement-Based Mater. 2 (2) (2013) 144–160. | Curing OPC Only | 414 | 340 | 800 | 165.6 | 0 | 0 | 0 | 0 | 0 | 19.4 | 22.4 | 414 | 340 | 800 | 165.6 | 0 | 0 | 10.35 | 0 | 2 | 22.7 | 25.3
15 | 22 | A.Z. Morshed, Y. Shao, Influence of moisture content on CO2 uptake in lightweight concrete subject to early carbonation, J. Sustainable Cement-Based Mater. 2 (2) (2013) 144–160. | Curing OPC Only | 414 | 354 | 837 | 103.5 | 0 | 0 | 0 | 0 | 0 | 17.9 | 18.7 | 414 | 354 | 837 | 103.5 | 0 | 0 | 38.502 | 0 | 2 | 18.7 | 20.9
16 | 23 | A.Z. Morshed, Y. Shao, Influence of moisture content on CO2 uptake in lightweight concrete subject to early carbonation, J. Sustainable Cement-Based Mater. 2 (2) (2013) 144–160. | Curing OPC Only | 414 | 340 | 800 | 165.6 | 0 | 0 | 0 | 0 | 0 | 14.8 | 16.8 | 414 | 340 | 800 | 165.6 | 0 | 0 | 39.744 | 0 | 2 | 17.1 | 18.1
17 | 59 | Shao, Yixin. Beneficial Use of Carbon Dioxide in Precast Concrete Production. McGill Univ., Montreal, QC (Canada), 2014. | Curing OPC Only | 100 | 343 | 519 | 56 | 0 | 0 | 0 | 2 | 0 | 20.6 | 22.6 | 100 | 343 | 519 | 56 | 0 | 0 | 14.9 | 0 | 2 | 21.1 | 24.5
18 | 60 | Shao, Yixin. Beneficial Use of Carbon Dioxide in Precast Concrete Production. McGill Univ., Montreal, QC (Canada), 2014. | Curing OPC Only | 100 | 343 | 519 | 56 | 0 | 0 | 0 | 2 | 0 | 20.6 | 22.6 | 100 | 343 | 519 | 56 | 0 | 0 | 17 | 0 | 2 | 21 | 22.4
19 | 61 | Shao, Yixin. Beneficial Use of Carbon Dioxide in Precast Concrete Production. McGill Univ., Montreal, QC (Canada), 2014. | Curing OPC Only | 100 | 343 | 519 | 56 | 0 | 0 | 0 | 2 | 0 | 20.6 | 22.6 | 100 | 343 | 519 | 56 | 0 | 0 | 18.3 | 0 | 2 | 16.7 | 22.5
20 | 62 | Shao, Yixin. Beneficial Use of Carbon Dioxide in Precast Concrete Production. McGill Univ., Montreal, QC (Canada), 2014. | Curing OPC Only | 100 | 343 | 519 | 56 | 0 | 0 | 0 | 2 | 0 | 20.6 | 22.6 | 100 | 343 | 519 | 56 | 0 | 0 | 17.5 | 0 | 24 | 34.5 | 36.5
21 | 63 | Shao, Yixin. Beneficial Use of Carbon Dioxide in Precast Concrete Production. McGill Univ., Montreal, QC (Canada), 2014. | Curing OPC Only | 100 | 343 | 519 | 56 | 0 | 0 | 0 | 2 | 0 | 20.6 | 22.6 | 100 | 343 | 519 | 56 | 0 | 0 | 18.8 | 0 | 24 | 32.9 | 36.1
22 | 64 | Shao, Yixin. Beneficial Use of Carbon Dioxide in Precast Concrete Production. McGill Univ., Montreal, QC (Canada), 2014. | Curing OPC Only | 100 | 343 | 519 | 56 | 0 | 0 | 0 | 2 | 0 | 20.6 | 22.6 | 100 | 343 | 519 | 56 | 0 | 0 | 23.9 | 0 | 24 | 31.1 | 35.5
23 | 65 | Shao, Yixin. Beneficial Use of Carbon Dioxide in Precast Concrete Production. McGill Univ., Montreal, QC (Canada), 2014. | Curing OPC Only | 100 | 343 | 519 | 56 | 0 | 0 | 0 | 2 | 0 | 20.6 | 22.6 | 100 | 343 | 519 | 56 | 0 | 0 | 28.3 | 0 | 48 | 31.9 | 35.3
24 | 66 | Shao, Yixin. Beneficial Use of Carbon Dioxide in Precast Concrete Production. McGill Univ., Montreal, QC (Canada), 2014. | Curing OPC Only | 100 | 343 | 519 | 56 | 0 | 0 | 0 | 0 | 0 | 10.6 | 13 | 100 | 343 | 519 | 56 | 0 | 0 | 22 | 0 | 4 | 11.3 | 15.1
25 | 105 | Liu, Tianlu. "Effect of Early Carbonation Curing on Concrete Resistance to Weathering Carbonation." PhD diss., McGill University Libraries, 2016. | Curing OPC Only | 335 | 1060 | 680 | 217.75 | 0 | 0 | 0 | 0 | 0 | 31.3 | 31.7 | 335 | 1060 | 680 | 217.75 | 0 | 0 | 35.51 | 0 | 2 | 28.4 | 29.2
26 | 106 | Liu, Tianlu. "Effect of Early Carbonation Curing on Concrete Resistance to Weathering Carbonation." PhD diss., McGill University Libraries, 2016. | Curing OPC Only | 335 | 1060 | 680 | 217.75 | 0 | 0 | 0 | 0 | 0 | 31.3 | 31.7 | 335 | 1060 | 680 | 217.75 | 0 | 0 | 69.68 | 0 | 2 | 28.3 | 28.7
27 | 116 | Rostami, Vahid, Yixin Shao, and Andrew J. Boyd. "Durability of concrete pipes subjected to combined steam and carbonation curing." Construction and Building Materials 25, NA. 8 (2011): 3345-3355. | Curing OPC Only | 286 | 730 | 1050 | 100.1 | 0 | 0 | 0 | 4 | 0 | 26.7 | 33.1 | 286 | 730 | 1050 | 100.1 | 0 | 0 | 25.025 | 2 | 2 | 25.4 | 27
28 | 118 | Rostami, Vahid, Yixin Shao, and Andrew J. Boyd. "Carbonation curing versus steam curing for precast concrete production." Journal of Materials in Civil Engineering 24, NA. 9 (2011): 1221-1229. | Curing OPC Only | 320 | 728 | 1092 | 115.2 | 0 | 0 | 0 | 0 | 0 | 21.1 | 23.2 | 320 | 728 | 1092 | 115.2 | 0 | 0 | 22.72 | 0 | 2 | 27.1 | 30.5
29 | 119 | Rostami, Vahid, Yixin Shao, and Andrew J. Boyd. "Carbonation curing versus steam curing for precast concrete production." Journal of Materials in Civil Engineering 24, NA. 9 (2011): 1221-1229. | Curing OPC Only | 320 | 728 | 1092 | 115.2 | 0 | 0 | 0 | 0 | 0 | 21.1 | 23.2 | 320 | 728 | 1092 | 115.2 | 0 | 0 | 23.68 | 0 | 2 | 38.6 | 39.2
30 | 120 | Rostami, Vahid, Yixin Shao, and Andrew J. Boyd. "Carbonation curing versus steam curing for precast concrete production." Journal of Materials in Civil Engineering 24, NA. 9 (2011): 1221-1229. | Curing OPC Only | 320 | 728 | 1092 | 115.2 | 0 | 0 | 0 | 4 | 0 | 35.9 | 36.7 | 320 | 728 | 1092 | 115.2 | 0 | 0 | 22.72 | 4 | 2 | 27.1 | 30.5
31 | 121 | Rostami, Vahid, Yixin Shao, and Andrew J. Boyd. "Carbonation curing versus steam curing for precast concrete production." Journal of Materials in Civil Engineering 24, NA. 9 (2011): 1221-1229. | Curing OPC Only | 320 | 728 | 1092 | 115.2 | 0 | 0 | 0 | 4 | 0 | 35.9 | 36.7 | 320 | 728 | 1092 | 115.2 | 0 | 0 | 23.68 | 4 | 2 | 38.6 | 39.2
32 | 122 | Rostami, Vahid, Yixin Shao, and Andrew J. Boyd. "Carbonation curing versus steam curing for precast concrete production." Journal of Materials in Civil Engineering 24, NA. 9 (2011): 1221-1229. | Curing OPC Only | 320 | 728 | 1092 | 115.2 | 0 | 0 | 0 | 0 | 0 | 36.9 | 42.7 | 320 | 728 | 1092 | 115.2 | 0 | 0 | 22.72 | 0 | 2 | 27.1 | 30.5
33 | 123 | Rostami, Vahid, Yixin Shao, and Andrew J. Boyd. "Carbonation curing versus steam curing for precast concrete production." Journal of Materials in Civil Engineering 24, NA. 9 (2011): 1221-1229. | Curing OPC Only | 320 | 728 | 1092 | 115.2 | 0 | 0 | 0 | 0 | 0 | 36.9 | 42.7 | 320 | 728 | 1092 | 115.2 | 0 | 0 | 23.68 | 0 | 2 | 38.6 | 39.2
34 | 125 | Zhang, Duo, and Yixin Shao. "Effect of early carbonation curing on chloride penetration and weathering carbonation in concrete." Construction and Building Materials 123 (2016): 516-526. | Curing OPC Only | 452 | 1060 | 680 | 180.8 | 0 | 0 | 0 | 0 | 0 | 62.2 | 64 | 452 | 1060 | 680 | 180.8 | 0 | 0 | 63.28 | 0 | 12 | 68.6 | 74.5
35 | 133 | Y. Shao, A.Z. Morshed, Early carbonation for hollow-core concrete slab curing and carbon dioxide recycling, Mater. Struct. 48 (1–2) (2015) 307–319. | Curing OPC Only | 380 | 1025 | 990 | 114 | 0 | 0 | 0 | 0 | 0 | 58.7 | 64.1 | 380 | 1025 | 990 | 114 | 0 | 0 | 55.1 | 0 | 2 | 63.4 | 67.8
36 | 134 | Y. Shao, A.Z. Morshed, Early carbonation for hollow-core concrete slab curing and carbon dioxide recycling, Mater. Struct. 48 (1–2) (2015) 307–319. | Curing OPC Only | 380 | 1025 | 990 | 114 | 0 | 0 | 0 | 0 | 0 | 58.7 | 64.1 | 380 | 1025 | 990 | 114 | 0 | 0 | 55.1 | 0 | 2 | 69.9 | 75.3
37 | 135 | Y. Shao, A.Z. Morshed, Early carbonation for hollow-core concrete slab curing and carbon dioxide recycling, Mater. Struct. 48 (1–2) (2015) 307–319. | Curing OPC Only | 380 | 1025 | 990 | 114 | 0 | 0 | 0 | 0 | 0 | 57.5 | 61.1 | 380 | 1025 | 990 | 114 | 0 | 0 | 47.88 | 0 | 2 | 61 | 64.8
38 | 136 | Y. Shao, A.Z. Morshed, Early carbonation for hollow-core concrete slab curing and carbon dioxide recycling, Mater. Struct. 48 (1–2) (2015) 307–319. | Curing OPC Only | 380 | 1025 | 990 | 114 | 0 | 0 | 0 | 0 | 0 | 57.5 | 61.1 | 380 | 1025 | 990 | 114 | 0 | 0 | 47.88 | 0 | 2 | 66.6 | 72.2
39 | 137 | D. Zhang, X. Cai, Y. Shao, Carbonation curing of precast fly ash concrete, J. Mater. Civ. Eng. (2016). 04016127. | Curing OPC Only | 452 | 1060 | 680 | 180.8 | 0 | 0 | 0 | 0 | 0 | 62.4 | 63.8 | 452 | 1060 | 680 | 180.8 | 0 | 0 | 63.28 | 0 | 12 | 68.3 | 74.3
40 | 139 | D. Zhang, Y. Shao, Early age carbonation curing for precast reinforced concretes, Constr. Build. Mater. 113 (2016) 134–143. | Curing OPC Only | 452 | 1060 | 680 | 180.8 | 0 | 0 | 0 | 0 | 0 | 62.1 | 64.1 | 452 | 1060 | 680 | 180.8 | 0 | 0 | 73.45 | 0 | 12 | 71 | 72
41 | 140 | D. Zhang, Y. Shao, Early age carbonation curing for precast reinforced concretes, Constr. Build. Mater. 113 (2016) 134–143. | Curing OPC Only | 526 | 1060 | 680 | 210.4 | 0 | 0 | 0 | 0 | 0 | 72.6 | 75.8 | 526 | 1060 | 680 | 210.4 | 0 | 0 | 56.282 | 0 | 12 | 81 | 83.8
42 | 187 | Shao, Yixin. Beneficial Use of Carbon Dioxide in Precast Concrete Production. McGill Univ., Montreal, QC (Canada), 2014. | Curing OPC Only | 100 | 343 | 519 | 56 | 0 | 0 | 0 | 0 | 0 | 20.6 | 22.6 | 100 | 343 | 519 | 56 | 0 | 0 | 14.9 | 0 | 2 | 21.1 | 24.5
43 | 188 | Shao, Yixin. Beneficial Use of Carbon Dioxide in Precast Concrete Production. McGill Univ., Montreal, QC (Canada), 2014. | Curing OPC Only | 100 | 343 | 519 | 56 | 0 | 0 | 0 | 0 | 0 | 20.6 | 22.6 | 100 | 343 | 519 | 56 | 0 | 0 | 17 | 0 | 2 | 21 | 22.4
44 | 189 | Shao, Yixin. Beneficial Use of Carbon Dioxide in Precast Concrete Production. McGill Univ., Montreal, QC (Canada), 2014. | Curing OPC Only | 100 | 343 | 519 | 56 | 0 | 0 | 0 | 0 | 0 | 20.6 | 22.6 | 100 | 343 | 519 | 56 | 0 | 0 | 18.3 | 0 | 2 | 16.7 | 22.5
45 | 190 | Shao, Yixin. Beneficial Use of Carbon Dioxide in Precast Concrete Production. McGill Univ., Montreal, QC (Canada), 2014. | Curing OPC Only | 100 | 343 | 519 | 56 | 0 | 0 | 0 | 0 | 0 | 20.6 | 22.6 | 100 | 343 | 519 | 56 | 0 | 0 | 17.5 | 0 | 24 | 34.5 | 36.5
46 | 191 | Shao, Yixin. Beneficial Use of Carbon Dioxide in Precast Concrete Production. McGill Univ., Montreal, QC (Canada), 2014. | Curing OPC Only | 100 | 343 | 519 | 56 | 0 | 0 | 0 | 0 | 0 | 20.6 | 22.6 | 100 | 343 | 519 | 56 | 0 | 0 | 18.8 | 0 | 24 | 32.9 | 36.1
47 | 192 | Shao, Yixin. Beneficial Use of Carbon Dioxide in Precast Concrete Production. McGill Univ., Montreal, QC (Canada), 2014. | Curing OPC Only | 100 | 343 | 519 | 56 | 0 | 0 | 0 | 0 | 0 | 20.6 | 22.6 | 100 | 343 | 519 | 56 | 0 | 0 | 23.9 | 0 | 24 | 31.1 | 35.5
48 | 193 | Shao, Yixin. Beneficial Use of Carbon Dioxide in Precast Concrete Production. McGill Univ., Montreal, QC (Canada), 2014. | Curing OPC Only | 100 | 343 | 519 | 56 | 0 | 0 | 0 | 0 | 0 | 20.6 | 22.6 | 100 | 343 | 519 | 56 | 0 | 0 | 28.3 | 0 | 48 | 31.9 | 35.3
49 | 193 | Liu, Tianlu. "Effect of Early Carbonation Curing on Concrete Resistance to Weathering Carbonation." PhD diss., McGill University Libraries, 2016. | Curing OPC Only | 452 | 1060 | 680 | 180.8 | 0 | 0 | 0 | 0 | 0 | 66.3 | 68.3 | 452 | 1060 | 680 | 180.8 | 0 | 0 | 47.912 | 0 | 12 | 66.7 | 68.7
50 | 193 | Liu, Tianlu. "Effect of Early Carbonation Curing on Concrete Resistance to Weathering Carbonation." PhD diss., McGill University Libraries, 2016. | Curing OPC Only | 452 | 1060 | 680 | 180.8 | 0 | 0 | 0 | 0 | 0 | 66.3 | 68.3 | 452 | 1060 | 680 | 180.8 | 0 | 0 | 94.016 | 0 | 12 | 69.2 | 70.2
51 | 24 | H. El-Hassan, Y. Shao, Dy0mic carbo0tion curing of fresh lightweight concrete, Mag. Concr. Res. 66 (14) (2014) 708–718. | Curing OPC+SCM | 241 | 0 | 0 | 96.4 | 1502 | 0 | 0 | 0 | 0 | 17 | 18.8 | 241 | 0 | 0 | 96.4 | 1502 | 0 | 31.089 | 0 | 4 | 15.2 | 16.6
52 | 25 | H. El-Hassan, Y. Shao, Dy0mic carbo0tion curing of fresh lightweight concrete, Mag. Concr. Res. 66 (14) (2014) 708–718. | Curing OPC+SCM | 241 | 0 | 0 | 96.4 | 1502 | 0 | 0 | 0 | 0 | 17 | 18.8 | 241 | 0 | 0 | 96.4 | 1502 | 0 | 31.812 | 0 | 4 | 17 | 18.6
53 | 26 | H. El-Hassan, Y. Shao, Dy0mic carbo0tion curing of fresh lightweight concrete, Mag. Concr. Res. 66 (14) (2014) 708–718. | Curing OPC+SCM | 241 | 0 | 0 | 96.4 | 1502 | 0 | 0 | 0 | 0 | 17 | 18.8 | 241 | 0 | 0 | 96.4 | 1502 | 0 | 48.2 | 0 | 18 | 17.4 | 19
54 | 27 | H. El-Hassan, Y. Shao, Dy0mic carbo0tion curing of fresh lightweight concrete, Mag. Concr. Res. 66 (14) (2014) 708–718. | Curing OPC+SCM | 241 | 0 | 0 | 96.4 | 1502 | 0 | 0 | 4 | 0 | 14.4 | 16 | 241 | 0 | 0 | 96.4 | 1502 | 0 | 31.089 | 0 | 4 | 15.2 | 16.6
55 | 28 | H. El-Hassan, Y. Shao, Dy0mic carbo0tion curing of fresh lightweight concrete, Mag. Concr. Res. 66 (14) (2014) 708–718. | Curing OPC+SCM | 241 | 0 | 0 | 96.4 | 1502 | 0 | 0 | 4 | 0 | 14.4 | 16 | 241 | 0 | 0 | 96.4 | 1502 | 0 | 31.812 | 0 | 4 | 17 | 18.6
56 | 29 | H. El-Hassan, Y. Shao, Dy0mic carbo0tion curing of fresh lightweight concrete, Mag. Concr. Res. 66 (14) (2014) 708–718. | Curing OPC+SCM | 241 | 0 | 0 | 96.4 | 1502 | 0 | 0 | 4 | 0 | 14.4 | 16 | 241 | 0 | 0 | 96.4 | 1502 | 0 | 48.2 | 0 | 18 | 17.4 | 19
57 | 70 | El-Hassan, Hilal, and Yixin Shao. "Early carbo0tion curing of concrete masonry units with Portland limestone cement." Cement and Concrete Composites 62 (2015): 168-177. | Curing OPC+SCM | 241 | 0 | 0 | 96.4 | 1502 | 0 | 0 | 0 | 0 | 17.4 | 19 | 241 | 0 | 0 | 96.4 | 1502 | 0 | 57.84 | 0 | 4 | 14.6 | 16
58 | 71 | El-Hassan, Hilal, and Yixin Shao. "Early carbo0tion curing of concrete masonry units with Portland limestone cement." Cement and Concrete Composites 62 (2015): 168-177. | Curing OPC+SCM | 241 | 0 | 0 | 96.4 | 1502 | 0 | 0 | 0 | 0 | 17.4 | 19 | 241 | 0 | 0 | 96.4 | 1502 | 0 | 60.25 | 0 | 4 | 17 | 18.8
59 | 72 | El-Hassan, Hilal, and Yixin Shao. "Early carbo0tion curing of concrete masonry units with Portland limestone cement." Cement and Concrete Composites 62 (2015): 168-177. | Curing OPC+SCM | 241 | 0 | 0 | 96.4 | 1502 | 0 | 0 | 0 | 0 | 13.4 | 14.8 | 241 | 0 | 0 | 96.4 | 1502 | 0 | 45.79 | 0 | 4 | 12.1 | 13.5
60 | 73 | El-Hassan, Hilal, and Yixin Shao. "Early carbo0tion curing of concrete masonry units with Portland limestone cement." Cement and Concrete Composites 62 (2015): 168-177. | Curing OPC+SCM | 241 | 0 | 0 | 96.4 | 1502 | 0 | 0 | 0 | 0 | 13.4 | 14.8 | 241 | 0 | 0 | 96.4 | 1502 | 0 | 45.79 | 0 | 4 | 13.6 | 15
61 | 94 | H. El-hassan, Y. Shao, Z. Ghouleh, Reaction products in carbo0tion-cured light- weight concrete, ASCE J. Mater. Civ. Eng. 25 (2013) 799–809, http://dx.doi.org/ 10.1061/(ASCE)MT.1943-5533.0000638. | Curing OPC+SCM | 241 | 0 | 0 | 96.4 | 1502 | 0 | 0 | 0 | 0 | 17.5 | 18.9 | 241 | 0 | 0 | 96.4 | 1502 | 0 | 18.798 | 0 | 4 | 14.5 | 15.7
62 | 95 | H. El-hassan, Y. Shao, Z. Ghouleh, Reaction products in carbo0tion-cured light- weight concrete, ASCE J. Mater. Civ. Eng. 25 (2013) 799–809, http://dx.doi.org/ 10.1061/(ASCE)MT.1943-5533.0000638. | Curing OPC+SCM | 241 | 0 | 0 | 96.4 | 1502 | 0 | 0 | 0 | 0 | 17.5 | 18.9 | 241 | 0 | 0 | 96.4 | 1502 | 0 | 55.912 | 0 | 4 | 14.7 | 15.9
63 | 96 | H. El-hassan, Y. Shao, Z. Ghouleh, Reaction products in carbo0tion-cured light- weight concrete, ASCE J. Mater. Civ. Eng. 25 (2013) 799–809, http://dx.doi.org/ 10.1061/(ASCE)MT.1943-5533.0000638. | Curing OPC+SCM | 241 | 0 | 0 | 96.4 | 1502 | 0 | 0 | 0 | 0 | 17.5 | 18.9 | 241 | 0 | 0 | 96.4 | 1502 | 0 | 57.358 | 0 | 4 | 17.1 | 18.7
64 | 126 | Zhang, Duo, and Yixin Shao. "Effect of early carbo0tion curing on chloride penetration and weathering carbo0tion in concrete." Construction and Building Materials 123 (2016): 516-526. | Curing OPC+SCM | 362 | 1060 | 680 | 72.4 | 0 | 90 | 0 | 0 | 0 | 47.6 | 50.6 | 362 | 1060 | 680 | 72.4 | 0 | 90 | 61.54 | 0 | 12 | 52 | 56
65 | 138 | D. Zhang, X. Cai, Y. Shao, Carbo0tion curing of precast fly ash concrete, J. Mater. Civ. Eng. (2016). 04016127. | Curing OPC+SCM | 362 | 1060 | 680 | 144.8 | 0 | 90 | 0 | 0 | 0 | 47.8 | 50.4 | 362 | 1060 | 680 | 144.8 | 0 | 90 | 61.54 | 0 | 12 | 51.8 | 56.2
66 | 142 | H. El-Hassan, Y. Shao, Z. Ghouleh, Effect of initial curing on carbo0tion of lightweight concrete masonry units, ACI Mater. J. 110 (4) (2013) 441–450. | Curing OPC+SCM | 241 | 0 | 0 | 96.4 | 1502 | 0 | 0 | 0 | 0 | 16.2 | 18 | 241 | 0 | 0 | 96.4 | 1502 | 0 | 20.40467 | 0 | 4 | 14.35 | 15.92
67 | 144 | H. El-Hassan, Y. Shao, Z. Ghouleh, Effect of initial curing on carbo0tion of lightweight concrete masonry units, ACI Mater. J. 110 (4) (2013) 441–450. | Curing OPC+SCM | 241 | 0 | 0 | 96.4 | 1502 | 0 | 0 | 0 | 0 | 12.4 | 13.7 | 241 | 0 | 0 | 96.4 | 1502 | 0 | 52.21667 | 0 | 4 | 14.7 | 16.3
68 | 146 | H. El-Hassan, Y. Shao, Z. Ghouleh, Effect of initial curing on carbo0tion of lightweight concrete masonry units, ACI Mater. J. 110 (4) (2013) 441–450. | Curing OPC+SCM | 241 | 0 | 0 | 96.4 | 1502 | 0 | 0 | 0 | 0 | 11.5 | 12.7 | 241 | 0 | 0 | 96.4 | 1502 | 0 | 55.51033 | 0 | 4 | 12.2 | 13.5
69 | 148 | H. El-Hassan, Y. Shao, Z. Ghouleh, Effect of initial curing on carbo0tion of lightweight concrete masonry units, ACI Mater. J. 110 (4) (2013) 441–450. | Curing OPC+SCM | 241 | 0 | 0 | 96.4 | 1502 | 0 | 0 | 0 | 0 | 9.8 | 10.9 | 241 | 0 | 0 | 96.4 | 1502 | 0 | 56.79567 | 0 | 4 | 12.1 | 13.4
70 | 150 | H. El-Hassan, Y. Shao, Z. Ghouleh, Effect of initial curing on carbo0tion of lightweight concrete masonry units, ACI Mater. J. 110 (4) (2013) 441–450. | Curing OPC+SCM | 241 | 0 | 0 | 96.4 | 1502 | 0 | 0 | 0 | 0 | 13.4 | 14.8 | 241 | 0 | 0 | 96.4 | 1502 | 0 | 56.92956 | 0 | 4 | 12 | 13.3
71 | 4 | Monkman, S., & MacDonald, M. (2017). On carbon dioxide utilization as a means to improve the sustainability of ready-mixed concrete. Journal of Cleaner Production, 167, 365–375. doi:10.1016/j.jclepro.2017.08.194 | Mixing OPC Only | 419 | 971.7456 | 827.5511 | 187.0349 | 0 | 0 | 0 | 0 | 0 | 38.8 | 48 | 391 | 971.7456 | 827.5511 | 187.0349 | 0 | 0 | 0.3771 | 0 | 0 | 46.5 | 52.4
72 | 35 | Monkman, S., and Mark MacDonald. "Carbon dioxide upcycling into industrially produced concrete blocks." Construction and Building Materials 124 (2016): 127-132. | Mixing OPC Only | 2.283556 | 1.557774 | 12.71002 | 1.004764 | 0 | 0 | 0 | 0 | 0 | 22.1 | 22.1 | 2.283556 | 1.557774 | 12.71002 | 1.004764 | 0 | 0 | 0.007992444 | 0 | 0 | 17 | 17
73 | 36 | Monkman, S., and Mark MacDonald. "Carbon dioxide upcycling into industrially produced concrete blocks." Construction and Building Materials 124 (2016): 127-132. | Mixing OPC Only | 2.283556 | 1.557774 | 12.71002 | 1.004764 | 0 | 0 | 0 | 0 | 0 | 22.1 | 22.1 | 2.283556 | 1.557774 | 12.71002 | 1.004764 | 0 | 0 | 0.02123707 | 0 | 0 | 15 | 15
74 | 37 | Monkman, S., and Mark MacDonald. "Carbon dioxide upcycling into industrially produced concrete blocks." Construction and Building Materials 124 (2016): 127-132. | Mixing OPC Only | 2.283556 | 1.557774 | 12.71002 | 0.9819289 | 0 | 0 | 0 | 0 | 0 | 22.1 | 22.1 | 2.283556 | 1.557774 | 12.71002 | 0.9819289 | 0 | 0 | 0.006393956 | 0 | 0 | 28.73 | 28.73
75 | 38 | Monkman, S., and Mark MacDonald. "Carbon dioxide upcycling into industrially produced concrete blocks." Construction and Building Materials 124 (2016): 127-132. | Mixing OPC Only | 2.283556 | 1.557774 | 12.71002 | 1.004764 | 0 | 0 | 0 | 0 | 0 | 22.1 | 22.1 | 2.283556 | 1.557774 | 12.71002 | 1.004764 | 0 | 0 | 0.0123312 | 0 | 0 | 28.6 | 28.6
76 | 39 | Monkman, S., and Mark MacDonald. "Carbon dioxide upcycling into industrially produced concrete blocks." Construction and Building Materials 124 (2016): 127-132. | Mixing OPC Only | 2.283556 | 1.557774 | 12.71002 | 1.0276 | 0 | 0 | 0 | 0 | 0 | 22.1 | 22.1 | 2.283556 | 1.557774 | 12.71002 | 1.0276 | 0 | 0 | 0.02968622 | 0 | 0 | 26.5 | 26.5
77 | 84 | Monkman, S. "Carbon dioxide utilization in fresh industrially produced ready mixed concrete." In International Concrete Sustainability Conference, National Ready Mixed Concrete Association. 2014. | Mixing OPC Only | 336 | 1030 | 770 | 163 | 0 | 0 | 0 | 0 | 0 | 28.3 | 28.3 | 336 | 1030 | 770 | 163 | 0 | 0 | 1.4784 | 0 | 0 | 30.3 | 30.3
78 | 85 | Monkman, S. "Carbon dioxide utilization in fresh industrially produced ready mixed concrete." In International Concrete Sustainability Conference, National Ready Mixed Concrete Association. 2014. | Mixing OPC Only | 336 | 1030 | 770 | 163 | 0 | 0 | 0 | 0 | 0 | 28.3 | 28.3 | 336 | 1030 | 770 | 163 | 0 | 0 | 5.6784 | 0 | 0 | 33.2 | 33.2
79 | 3 | Monkman, S., & MacDonald, M. (2017). On carbon dioxide utilization as a means to improve the sustainability of ready-mixed concrete. Journal of Cleaner Production, 167, 365–375. doi:10.1016/j.jclepro.2017.08.194 | Mixing OPC+SCM | 167 | 746.783 | 635.9701 | 74.54613 | 90 | 65 | 0 | 0 | 0 | 21.6 | 32.6 | 156 | 746.783 | 635.9701 | 74.54613 | 83.52 | 64.09 | 0.1503 | 0 | 0 | 22.1 | 31.1
80 | 3 | Monkman, S., & MacDonald, M. (2017). On carbon dioxide utilization as a means to improve the sustainability of ready-mixed concrete. Journal of Cleaner Production, 167, 365–375. doi:10.1016/j.jclepro.2017.08.194 | Mixing OPC+SCM | 236.8 | 742.1446 | 632.02 | 105.7037 | 0 | 83.2 | 0 | 0 | 0 | 27.3 | 34.6 | 222.8 | 742.1446 | 632.02 | 105.7037 | 0 | 83.2 | 0.21312 | 0 | 0 | 27.3 | 31.1
81 | 5 | Monkman, S., & MacDonald, M. (2017). On carbon dioxide utilization as a means to improve the sustainability of ready-mixed concrete. Journal of Cleaner Production, 167, 365–375. doi:10.1016/j.jclepro.2017.08.194 | Mixing OPC+SCM | 299 | 1333.541 | 1135.661 | 133.4688 | 207 | 69 | 0 | 0 | 0 | 57.2 | 83 | 281 | 1333.541 | 1135.661 | 133.4688 | 207 | 69 | 0.2691 | 0 | 0 | 58.8 | 83.6
82 | 44 | Monkman, S., MacDonald, M. & Hooton, D. Using Carbon Dioxide as a Beneficial Admixture in Ready-Mixed Concrete. NRMCA 2015 Int. Concr. Sustain. Conf. (2015). | Mixing OPC+SCM | 53 | 270 | 239.75 | 38.75 | 13.25 | 0 | 0 | 0 | 0 | 100 | 100 | 53 | 270 | 239.75 | 38.75 | 13.25 | 0 | 0.053 | 0 | 0 | 109 | 109
83 | 45 | Monkman, S., MacDonald, M. & Hooton, D. Using Carbon Dioxide as a Beneficial Admixture in Ready-Mixed Concrete. NRMCA 2015 Int. Concr. Sustain. Conf. (2015). | Mixing OPC+SCM | 53 | 270 | 239.75 | 38.75 | 13.25 | 0 | 0 | 0 | 0 | 100 | 100 | 53 | 270 | 239.75 | 38.75 | 13.25 | 0 | 0.159 | 0 | 0 | 107 | 107
84 | 46 | Monkman, S., MacDonald, M. & Hooton, D. Using Carbon Dioxide as a Beneficial Admixture in Ready-Mixed Concrete. NRMCA 2015 Int. Concr. Sustain. Conf. (2015). | Mixing OPC+SCM | 53 | 270 | 239.75 | 38.75 | 13.25 | 0 | 0 | 0 | 0 | 100 | 100 | 53 | 270 | 239.75 | 38.75 | 13.25 | 0 | 0.318 | 0 | 0 | 116 | 116
85 | 47 | Monkman, S., MacDonald, M. & Hooton, D. Using Carbon Dioxide as a Beneficial Admixture in Ready-Mixed Concrete. NRMCA 2015 Int. Concr. Sustain. Conf. (2015). | Mixing OPC+SCM | 53 | 270 | 239.75 | 38.75 | 13.25 | 0 | 0 | 0 | 0 | 30.8 | 30.8 | 53 | 270 | 239.75 | 38.75 | 13.25 | 0 | 0.053 | 0 | 0 | 32 | 32
86 | 48 | Monkman, S., MacDonald, M. & Hooton, D. Using Carbon Dioxide as a Beneficial Admixture in Ready-Mixed Concrete. NRMCA 2015 Int. Concr. Sustain. Conf. (2015). | Mixing OPC+SCM | 53 | 270 | 239.75 | 38.75 | 13.25 | 0 | 0 | 0 | 0 | 30.8 | 30.8 | 53 | 270 | 239.75 | 38.75 | 13.25 | 0 | 0.159 | 0 | 0 | 33.9 | 33.9
87 | 49 | Monkman, S., MacDonald, M. & Hooton, D. Using Carbon Dioxide as a Beneficial Admixture in Ready-Mixed Concrete. NRMCA 2015 Int. Concr. Sustain. Conf. (2015). | Mixing OPC+SCM | 53 | 270 | 239.75 | 38.75 | 13.25 | 0 | 0 | 0 | 0 | 30.8 | 30.8 | 53 | 270 | 239.75 | 38.75 | 13.25 | 0 | 0.318 | 0 | 0 | 32.8 | 32.8
88 | 50 | Monkman, S., MacDonald, M. & Hooton, D. Using Carbon Dioxide as a Beneficial Admixture in Ready-Mixed Concrete. NRMCA 2015 Int. Concr. Sustain. Conf. (2015). | Mixing OPC+SCM | 53 | 270 | 239.75 | 38.75 | 13.25 | 0 | 0 | 0 | 0 | 30.8 | 30.8 | 53 | 270 | 239.75 | 38.75 | 13.25 | 0 | 0.159 | 0 | 0 | 35.5 | 35.5
89 | 79 | Monkman, S. "Carbon dioxide utilization in fresh industrially produced ready mixed concrete." In International Concrete Sustainability Conference, National Ready Mixed Concrete Association. 2014. | Mixing OPC+SCM | 300 | 928.6667 | 1010.333 | 132 | 0 | 60 | 0 | 0 | 0 | 41 | 41 | 300 | 928.6667 | 1010.333 | 132 | 0 | 60 | 1.29 | 0 | 0 | 45.1 | 45.1
90 | 80 | Monkman, S. "Carbon dioxide utilization in fresh industrially produced ready mixed concrete." In International Concrete Sustainability Conference, National Ready Mixed Concrete Association. 2014. | Mixing OPC+SCM | 300 | 928.6667 | 1010.333 | 132 | 0 | 60 | 0 | 0 | 0 | 41 | 41 | 300 | 928.6667 | 1010.333 | 132 | 0 | 60 | 1.65 | 0 | 0 | 39.36 | 39.36
91 | 81 | Monkman, S. "Carbon dioxide utilization in fresh industrially produced ready mixed concrete." In International Concrete Sustainability Conference, National Ready Mixed Concrete Association. 2014. | Mixing OPC+SCM | 300 | 928.6667 | 1010.333 | 132 | 0 | 60 | 0 | 0 | 0 | 41 | 41 | 300 | 928.6667 | 1010.333 | 132 | 0 | 60 | 1.92 | 0 | 0 | 38.95 | 38.95
92 | 82 | Monkman, S. "Carbon dioxide utilization in fresh industrially produced ready mixed concrete." In International Concrete Sustainability Conference, National Ready Mixed Concrete Association. 2014. | Mixing OPC+SCM | 281 | 770 | 1030 | 137.9911 | 0 | 55 | 0 | 0 | 0 | 34.9 | 34.9 | 281 | 770 | 1030 | 137.9911 | 0 | 55 | 1.405 | 0 | 0 | 35.3 | 35.3
93 | 83 | Monkman, S. "Carbon dioxide utilization in fresh industrially produced ready mixed concrete." In International Concrete Sustainability Conference, National Ready Mixed Concrete Association. 2014. | Mixing OPC+SCM | 281 | 1030 | 770 | 137.9911 | 0 | 55 | 0 | 0 | 0 | 34.9 | 34.9 | 281 | 1030 | 770 | 137.9911 | 0 | 55 | 2.81 | 0 | 0 | 32.2 | 32.2
94 | 87 | Monkman, Sean, Mark MacDonald, R. Doug Hooton, and Paul Sandberg. "Properties and durability of concrete produced using CO2 as an accelerating admixture." Cement and Concrete Composites 74 (2016): 218-224. | Mixing OPC+SCM | 308 | 1070 | 756 | 120.12 | 77 | 0 | 0 | 0 | 0 | 53.7 | 53.7 | 308 | 1070 | 756 | 120.12 | 77 | 0 | 1.54 | 0 | 0 | 55.311 | 55.311
95 | 88 | Monkman, Sean, Mark MacDonald, R. Doug Hooton, and Paul Sandberg. "Properties and durability of concrete produced using CO2 as an accelerating admixture." Cement and Concrete Composites 74 (2016): 218-224. | Mixing OPC+SCM | 308 | 1070 | 756 | 120.12 | 77 | 0 | 0 | 0 | 0 | 53.7 | 53.7 | 308 | 1070 | 756 | 120.12 | 77 | 0 | 0.462 | 0 | 0 | 51.552 | 51.552
96 | 89 | Monkman, Sean, Mark MacDonald, R. Doug Hooton, and Paul Sandberg. "Properties and durability of concrete produced using CO2 as an accelerating admixture." Cement and Concrete Composites 74 (2016): 218-224. | Mixing OPC+SCM | 308 | 1070 | 756 | 120.12 | 77 | 0 | 0 | 0 | 0 | 53.7 | 53.7 | 308 | 1070 | 756 | 120.12 | 77 | 0 | 0.924 | 0 | 0 | 50.478 | 50.478
97 | 90 | Ready Mixed Technology Trial Results | Mixing OPC+SCM | 212 | 1080 | 959 | 124 | 53 | 0 | 0 | 0 | 0 | 30.81818 | 30.81818 | 212 | 1080 | 959 | 124 | 53 | 0 | 0.636 | 0 | 0 | 33.9 | 33.9
98 | 91 | Ready Mixed Technology Trial Results | Mixing OPC+SCM | 212 | 1080 | 959 | 124 | 53 | 0 | 0 | 0 | 0 | 30.81818 | 30.81818 | 212 | 1080 | 959 | 124 | 53 | 0 | 1.272 | 0 | 0 | 32.8 | 32.8
99 | 92 | Ready Mixed Technology Trial Results | Mixing OPC+SCM | 212 | 1080 | 959 | 155 | 53 | 0 | 0 | 0 | 0 | 30.81818 | 30.81818 | 212 | 1080 | 959 | 155 | 53 | 0 | 0.636 | 0 | 0 | 35.8 | 35.8
Note on V52: [Threaded comment] Your version of Excel allows you to read this threaded comment; however, any edits to it will get removed if the file is opened in a newer version of Excel. Learn more: https://go.microsoft.com/fwlink/?linkid=870924 Comment: Table 5
Note on V53: [Threaded comment] Your version of Excel allows you to read this threaded comment; however, any edits to it will get removed if the file is opened in a newer version of Excel. Learn more: https://go.microsoft.com/fwlink/?linkid=870924 Comment: Table 5
Note on V54: [Threaded comment] Your version of Excel allows you to read this threaded comment; however, any edits to it will get removed if the file is opened in a newer version of Excel. Learn more: https://go.microsoft.com/fwlink/?linkid=870924 Comment: Table 5
Note on V55: [Threaded comment] Your version of Excel allows you to read this threaded comment; however, any edits to it will get removed if the file is opened in a newer version of Excel. Learn more: https://go.microsoft.com/fwlink/?linkid=870924 Comment: Table 5
Note on V56: [Threaded comment] Your version of Excel allows you to read this threaded comment; however, any edits to it will get removed if the file is opened in a newer version of Excel. Learn more: https://go.microsoft.com/fwlink/?linkid=870924 Comment: Table 5
Note on V57: [Threaded comment] Your version of Excel allows you to read this threaded comment; however, any edits to it will get removed if the file is opened in a newer version of Excel. Learn more: https://go.microsoft.com/fwlink/?linkid=870924 Comment: Table 5
Note on V58: [Threaded comment] Your version of Excel allows you to read this threaded comment; however, any edits to it will get removed if the file is opened in a newer version of Excel. Learn more: https://go.microsoft.com/fwlink/?linkid=870924 Comment: Table 8
Note on V59: [Threaded comment] Your version of Excel allows you to read this threaded comment; however, any edits to it will get removed if the file is opened in a newer version of Excel. Learn more: https://go.microsoft.com/fwlink/?linkid=870924 Comment: Table 8
Note on V60: [Threaded comment] Your version of Excel allows you to read this threaded comment; however, any edits to it will get removed if the file is opened in a newer version of Excel. Learn more: https://go.microsoft.com/fwlink/?linkid=870924 Comment: Table 5
Note on V61: [Threaded comment] Your version of Excel allows you to read this threaded comment; however, any edits to it will get removed if the file is opened in a newer version of Excel. Learn more: https://go.microsoft.com/fwlink/?linkid=870924 Comment: Table 5
Note on V62: [Threaded comment] Your version of Excel allows you to read this threaded comment; however, any edits to it will get removed if the file is opened in a newer version of Excel. Learn more: https://go.microsoft.com/fwlink/?linkid=870924 Comment: Table 2
Note on V63: [Threaded comment] Your version of Excel allows you to read this threaded comment; however, any edits to it will get removed if the file is opened in a newer version of Excel. Learn more: https://go.microsoft.com/fwlink/?linkid=870924 Comment: Table 2
Note on V64: [Threaded comment] Your version of Excel allows you to read this threaded comment; however, any edits to it will get removed if the file is opened in a newer version of Excel. Learn more: https://go.microsoft.com/fwlink/?linkid=870924 Comment: Table 2
Note on V65: [Threaded comment] Your version of Excel allows you to read this threaded comment; however, any edits to it will get removed if the file is opened in a newer version of Excel. Learn more: https://go.microsoft.com/fwlink/?linkid=870924 Comment: Table 3
Note on V66: [Threaded comment] Your version of Excel allows you to read this threaded comment; however, any edits to it will get removed if the file is opened in a newer version of Excel. Learn more: https://go.microsoft.com/fwlink/?linkid=870924 Comment: Table 4

## Chemicals
Dataset No | Dataset Title | CCU Product | Production route | Source for data/Comments | Feedstock of H2 required? | Electricity use includes H2 generation/electrolysis? | Electricity use includes H2 compression? | H2 Input Pressure (bar) | H2 Reaction Pressure (bar) | Electricity use includes CO2 capture? | Electricity use includes CO2 compression? | CO2 Input Pressure (bar) | CO2 Reaction Pressure (bar) | CO2 Input (kg) | H2 Input (kg) | H2O as analyte Input (kg) | H2O for cooling Input (kg) | NaOH Input (kg) | HCl Input (kg) | NaCl Input (kg) | Heat for CO2 capture Input (MJ) | Heat for CO2 capture Input (kWh-Th) | Electricity for CO2 capture Input (kWh) | Electricity for H2 generation/Electrolytic reduction (kWh) | Electricity Input for main reaction Input (kWh) | Natural Gas Input (kg) | Natural Gas Input (m3) | Heat Input (kWh) | Heat Input (MJ) | Steam Input (MJ) | Steam Input (kg) | Steam Input (kWh) | Methanol Input (kg) | Ammonia Input (kg) | Ethylene Oxide Input (kg) | Platinum Input (kg) | Niobium Input (kg) | Aniline Input (kg) | Propylene oxide Input (kg) | Glycerol Input (kg) | Mono Propylene Glycol Input (kg) | Naptha Burned Input (kg) | Refrigerant Input (kg) | Activated Carbon Input (kg) | H2 byproduct output (kg) | O2 byproduct Output (kg) | Steam output (kg) | Steam output (MJ) | Steam generated byproduct output (kWth) | Heat output byproduct (MJ) | Heat output byproduct (kWh) | HCOONa output (kg) | Na2CO3 output (kg) | Na2SO4 output (kg) | Ethylene Glycol Output (kg) | Ethylene Carbonate Output (kg) | Naptha Output (kg) | H2O byproduct output (kg) | CO2 emissions waste (kg) | Waste water waste (kg) | Flue gas waste (kg) | Waste zeolite inert landfill waste (kg) | Methanol emissions waste (kg) | O2 emissions waste (kg) | N2 emissions waste (kg) | H2O emissions waste (kg) | Ammonia emissions waste (kg) | Acetaldehyde emissions waste (kg) | Aniline Emissions waste (kg) | CO emissions waste (kg)
1 | Ahn Y, Byun J, Kim D, Kim B-S, Lee C-S, Han J. System-level analysis and life cycle assessment of CO2 and fossil-based formic acid strategies. Green Chem 2019;21(12):3442–55. | Formic Acid | Catalytic reduction of CO2 with H2 | Table 1 main paper H2 feedstock is required (Fig 1) Fig A6 anbd Table A7 in SI shows electricity used for H2 generation is not included Reaction pressure in Table A3 in SI Reaction and compression energy obtained from Table A7 in SI CO2 capture energy in Table A7 in SI | Yes | No | Yes | 2 | 180 | Yes | Yes | 44 | 180 | 0.978 | 0.045 | [6 empty] | 0.1338 | 0.001 |  | 0.204878 |  |  | 0.90464 | [10 empty] | 0 | 0 | 0 | 0 | [12 empty] | 0 |  |  |  | 0.021 |  |  | 0 | 0 | 0 | 0 | 0
2 | Aldaco, Rubén, Isabela Butnar, María Margallo, Jara Laso, Marta Rumayor, Antonio Dominguez-Ramos, Angel Irabien, and Paul E. Dodds. "Bringing value to the chemical industry from capture, storage and use of CO2: A dynamic LCA of formic acid production." Science of the Total Environment 663 (2019): 738-753. | Formic Acid | Electrolytic reduction of CO2 | Table 4 main paper. LP Scenario H2 feedstock is not required as this study uses the electrolytic reduction of CO2 Table 4 and text in page 744 show that electricity and steam used for CO2 capture and compression are not included | No | NA | NA | NA | NA | No | No | Not mentioned | Not mentioned | 0.957 | 0 | 1.12 | [7 empty] | 11.79 | [5 empty] | 337.8 | [8 empty] | 0 | 0 | 0 | 0 |  |  | 0.043 | 0.696 | [8 empty] | 0 |  |  | 0.18 |  | 0.0007 |  | 0 | 0 | 0 | 0 | 0
3 | Aldaco, Rubén, Isabela Butnar, María Margallo, Jara Laso, Marta Rumayor, Antonio Dominguez-Ramos, Angel Irabien, and Paul E. Dodds. "Bringing value to the chemical industry from capture, storage and use of CO2: A dynamic LCA of formic acid production." Science of the Total Environment 663 (2019): 738-753. | Formic Acid | Electrolytic reduction of CO2 | Table 4 main paper. BS Scenario H2 feedstock is not required as this study uses the electrolytic reduction of CO2. Table 4 and text in page 744 show that electricity and steam used for CO2 capture and compression are not included | No | NA | NA | NA | NA | No | No | Not mentioned | Not mentioned | 0.957 | 0 | 0.593 | [7 empty] | 4.63 | [5 empty] | 62.2 | [8 empty] | 0 | 0 | 0 | 0 |  |  | 0.003 | 0.37 | [8 empty] | 0 |  |  | 0.18 |  | 0.0007 |  | 0 | 0 | 0 | 0 | 0
4 | Aldaco, Rubén, Isabela Butnar, María Margallo, Jara Laso, Marta Rumayor, Antonio Dominguez-Ramos, Angel Irabien, and Paul E. Dodds. "Bringing value to the chemical industry from capture, storage and use of CO2: A dynamic LCA of formic acid production." Science of the Total Environment 663 (2019): 738-753. | Formic Acid | Electrolytic reduction of CO2 | Table 4 main paper. HP Scenario H2 feedstock is not required as this study uses the electrolytic reduction of CO2 Table 4 and text in page 744 show that electricity and steam used for CO2 capture and compression are not included | No | NA | NA | NA | NA | No | No | Not mentioned | Not mentioned | 0.957 | 0 | 0.576 | [7 empty] | 3.1 | [5 empty] | 14.9 | [8 empty] | 0 | 0 | 0 | 0 |  |  | 0.001 | 0.355 | [8 empty] | 0 |  |  | 0.18 |  | 0.0007 |  | 0 | 0 | 0 | 0 | 0
5 | Dominguez-Ramos, A., B. Singh, X. Zhang, E. G. Hertwich, and A. Irabien. "Global warming footprint of the electrochemical reduction of carbon dioxide to formate." Journal of Cleaner Production 104 (2015): 148-155. | Formic Acid | Electrolytic reduction of CO2 | Table 2 Main paper.R2 case. H2 feedstock is not required as this study uses the electrolytic reduction of CO2 to produce HCOOH Despite Figure 1 showing the system boundary to include carbon, capture and compression, the electrcity and energy balance in Table 2 does not include the energy required for carbon, capture and compression. | No | NA | NA | NA | NA | No | No | Not mentioned | Not mentioned | 0.9588235 |  | 0.6882353 | 102.9412 | [6 empty] | 8.829412 |  |  |  | 9.504902 | [10 empty] | 0 | 0 | 0 | 0 |  |  | 0.008823529 | 0.4392157 | [8 empty] | 0 | [6 empty] | 0 | 0 | 0 | 0 | 0
6 | Dominguez-Ramos, A., B. Singh, X. Zhang, E. G. Hertwich, and A. Irabien. "Global warming footprint of the electrochemical reduction of carbon dioxide to formate." Journal of Cleaner Production 104 (2015): 148-155. | Formic Acid | Electrolytic reduction of CO2 | Table 2 Main paper. R3 case. H2 feedstock is not required as this study uses the electrolytic reduction of CO2 to produce HCOOH Despite Figure 1 showing the system boundary to include carbon, capture and compression, the electrcity and energy balance in Table 2 does not include the energy required for carbon, capture and compression.I | No | NA | NA | NA | NA | No | No | Not mentioned | Not mentioned | 10.94937 |  | 4.677215 | 2291.139 | 9.968354 | [5 empty] | 40.9557 |  |  |  | 212.1329 | [10 empty] | 0 | 0 | 0 | 0 |  |  | 0.0443038 | 2 | [5 empty] | 8.101266 |  |  | 0 | [6 empty] | 0 | 0 | 0 | 0 | 0
7 | Dominguez-Ramos, A., B. Singh, X. Zhang, E. G. Hertwich, and A. Irabien. "Global warming footprint of the electrochemical reduction of carbon dioxide to formate." Journal of Cleaner Production 104 (2015): 148-155. | Formic Acid | Electrolytic reduction of CO2 | Table 2 Main paper. R4 case. H2 feedstock is not required as this study uses the electrolytic reduction of CO2 to produce HCOOH Despite Figure 1 showing the system boundary to include carbon, capture and compression, the electrcity and energy balance in Table 2 does not include the energy required for carbon, capture and compression. | No | NA | NA | NA | NA | No | No | Not mentioned | Not mentioned | 287.2549 |  | 70.99706 | 15157.84 | 1.823529 | 1.663725 |  |  |  |  | 16.19902 |  |  |  | 1403.738 | [10 empty] | 0 | 0 | 0 | 0 |  |  | 0.007843137 | 0.4509804 | [6 empty] | 2.421569 |  | 0 | [6 empty] | 0 | 0 | 0 | 0 | 0
8 | Dominguez-Ramos, A., B. Singh, X. Zhang, E. G. Hertwich, and A. Irabien. "Global warming footprint of the electrochemical reduction of carbon dioxide to formate." Journal of Cleaner Production 104 (2015): 148-155. | Formic Acid | Electrolytic reduction of CO2 | Table 2 Main paper. R5 case. H2 feedstock is not required as this study uses the electrolytic reduction of CO2 to produce HCOOH Despite Figure 1 showing the system boundary to include carbon, capture and compression, the electrcity and energy balance in Table 2 does not include the energy required for carbon, capture and compression. | No | NA | NA | NA | NA | No | No | Not mentioned | Not mentioned | 287.2549 |  | 70.99706 | 15157.84 |  | 0.001960784 | 0.001960784 |  |  |  | 18.2402 |  |  |  | 1403.738 | [10 empty] | 0 | 0 | 0 | 0 |  |  | 0.007843137 | 0.4509804 | [7 empty] | 0.001960784 | 0 | [6 empty] | 0 | 0 | 0 | 0 | 0
9 | Rumayor, Marta, Antonio Dominguez-Ramos, and Angel Irabien. "Formic Acid manufacture: Carbon dioxide utilization alternatives." Applied Sciences 8, no. 6 (2018): 914. | Formic Acid | Electrolytic reduction of CO2 | Table 3. Case A1.1 Figure 2 and Table 3 show that the energy required for carbon, capture and compression is not included Bullet point "iii" on page 5 mentions that the energy use of CO2 capture are not included | No | NA | NA | NA | NA | No | No | Not mentioned | Not mentioned | 0.95 |  | 1.1 | [7 empty] | 11.9575 | [5 empty] | 401 | [8 empty] | 0 | 0 | 0 | 0 |  |  | 0.059 | 0.82 | [8 empty] | 0 |  |  | 0.18 |  |  |  | 0 | 0 | 0 | 0 | 0
10 | Rumayor, Marta, Antonio Dominguez-Ramos, and Angel Irabien. "Formic Acid manufacture: Carbon dioxide utilization alternatives." Applied Sciences 8, no. 6 (2018): 914. | Formic Acid | Electrolytic reduction of CO2 | Table 3. Case A1.2 Figure 2 and Table 3 show that the energy required for carbon, capture and compression is not included Bullet point "iii" on page 5 mentions that the energy use of CO2 capture are not included | No | NA | NA | NA | NA | No | No | Not mentioned | Not mentioned | 0.96 |  | 0.59 | [7 empty] | 4.63124 | [5 empty] | 65.18 | [8 empty] | 0 | 0 | 0 | 0 |  |  | 0.003 | 0.37 | [8 empty] | 0 |  |  | 0.18 |  |  |  | 0 | 0 | 0 | 0 | 0
11 | Rumayor, Marta, Antonio Dominguez-Ramos, and Angel Irabien. "Formic Acid manufacture: Carbon dioxide utilization alternatives." Applied Sciences 8, no. 6 (2018): 914. | Formic Acid | Electrolytic reduction of CO2 | Table 3. Case A1.3 Figure 2 and Table 3 show that the energy required for carbon, capture and compression is not included Bullet point "iii" on page 5 mentions that the energy use of CO2 capture are not included | No | NA | NA | NA | NA | No | No | Not mentioned | Not mentioned | 0.96 |  | 1.41 | [7 empty] | 12.04063 | [5 empty] | 25.67 | [8 empty] | 0 | 0 | 0 | 0 |  |  | 0.092 | 1.09 | [8 empty] | 0 |  |  | 0.18 |  |  |  | 0 | 0 | 0 | 0 | 0
12 | Rumayor, Marta, Antonio Dominguez-Ramos, and Angel Irabien. "Formic Acid manufacture: Carbon dioxide utilization alternatives." Applied Sciences 8, no. 6 (2018): 914. | Formic Acid | Catalytic reduction of CO2 with H2 | Table 3. Case AJRC. The electricity used accounts for H2 generation from water electrolysis. The data is sourced from "Pérez-Fortes, M.; Tzimas, E. Techno-Economic and Environmental Evaluation of CO2 Utilisation for Fuel Production—Synthesis of Methanol and Formic Acid; Publications Office of the European Union: Luxembourg, 2016. [CrossRef]". Table 6 on pg 53 in this reference shows that H2 generation requires 4.05 kWh/kg H2. Also, the following line in page 9 "Alternative AJCR needs 0.060 kg of H2 per kg of FA that is produced. In the study, it was assumed that H2 came from an in-situ electrolyser." Bullet point "iii" on page 5 mentions that the energy use of CO2 capture are not included Thermodynamic limits explained for formic acid production on page 7. | Yes | Yes | Yes | Not mentioned | Not mentioned | No | No | Not mentioned | Not mentioned | 0.9764706 | 0.06 | 0.56 | [7 empty] | 0.02 | [5 empty] | 10.03 | [8 empty] | 0 | 0 | 0 | 0 |  |  |  | 0.48 | [8 empty] | 0 |  |  | 0.06 |  |  |  | 0 | 0 | 0 | 0 | 0
13 | Rumayor M, Dominguez-Ramos A, Irabien A. Environmental and economic assessment of the formic acid electrochemical manufacture using carbon dioxide: Influence of the electrode lifetime. Sustain Prod Consum 2019;18:72–82 | Formic Acid | Electrolytic reduction of CO2 | Table 3 The energy required for CO2 capture is not included as indicated by this line in page 3 "In addition, the CO2 feed 60 was assumed to have no cost or environmental burdens as they are allocated to the product that directly releases the CO2 , e.g., electricity from a coal-fired power plant." | No | NA | NA | NA | NA | No | No | Not mentioned | Not mentioned | 0.957 |  | 1.1 | [7 empty] | 12 | [5 empty] | 17.08 | [8 empty] | 0 | 0 | 0 | 0 |  |  | 0.005 | 0.386 | [8 empty] | 0 | [6 empty] | 0 | 0 | 0 | 0 | 0
14 | Rumayor M, Dominguez-Ramos A, Irabien A. Environmental and economic assessment of the formic acid electrochemical manufacture using carbon dioxide: Influence of the electrode lifetime. Sustain Prod Consum 2019;18:72–82 | Formic Acid | Electrolytic reduction of CO2 | Table 3 The energy required for CO2 capture is not included as indicated by this line in page 3 "In addition, the CO2 feed 60 was assumed to have no cost or environmental burdens as they are allocated to the product that directly releases the CO2 , e.g., electricity from a coal-fired power plant." | No | NA | NA | NA | NA | No | No | Not mentioned | Not mentioned | 0.957 |  | 0.611 | [7 empty] | 2.63 | [5 empty] | 17.08 | [8 empty] | 0 | 0 | 0 | 0 |  |  |  | 0.386 | [8 empty] | 0 | [6 empty] | 0 | 0 | 0 | 0 | 0
15 | Sternberg, André, Christian M. Jens, and André Bardow. "Life cycle assessment of CO2-based C1-chemicals." Green Chemistry 19, no. 9 (2017): 2244-2259. | Formic Acid | Catalytic reduction of CO2 with H2 | Table S2 SI. Scenario Ia. Values in the table are reported at 100% formic acid and are scaled to 85% formic acid. Electricity does not include H2 generation (line 144 and 168 in main paper) Input pressure values in SI section S2 Reaction pressure values SI Table S1 CO2 capture is accounted for in terms of GHG impact (lines 398 to 401 main paper). However, the paper does not include the electrcity required for CO2 captured separately in Table S2 in SI. | Yes | No | Yes | 1 | 105 | No | Yes | 1 | 105 | 0.988 | 0.06035 | [8 empty] | 0.408 | [7 empty] | 2.7795 | [6 empty] | 0 | 0 | 0 | 0 | [12 empty] | 0 |  |  |  | 0.0272 |  |  | 0 | 0 | 0 | 0 | 0
16 | Sternberg, André, Christian M. Jens, and André Bardow. "Life cycle assessment of CO2-based C1-chemicals." Green Chemistry 19, no. 9 (2017): 2244-2259. | Formic Acid | Catalytic reduction of CO2 with H2 | Table S2 SI. Scenario Ib. Electricity does not include H2 generation (line 144 and 168 in main paper) Pressure values in SI section S2 Reaction pressure values SI Table S1 CO2 capture is accounted for in terms of GHG impact (lines 398 to 401 main paper). However, the paper does not include the electrcity required for CO2 captured separately in Table S2 in SI | Yes | No | Yes | 1 | 94 | No | Yes | 1 | 94 | 0.985 | 0.045 | [8 empty] | 0.53 | [7 empty] | 2.51 | [26 empty] | 0.029
17 | Pérez-Fortes, Mar, Jan C. Schöneberger, Aikaterini Boulamanti, Gillian Harrison, and Evangelos Tzimas. "Formic acid synthesis using CO2 as raw material: Techno-economic and environmental evaluation and market potential." international journal of hydrogen energy 41, no. 37 (2016): 16444-16462. | Formic Acid | Catalytic reduction of CO2 with H2 | H2 and CO2 requirement: Table 1 main paper and page 16449 Electrcity includes H2 generation - Table 1, Fig 1 and section titled "Black-box units" in page 16451 Energy consumed and pressure for H2 and CO2 compression page 16450 "Compression stage (Units 1-13)" The paper does not include the electrcity required for CO2 capture - system boundary in Fig 1 or in Table 1 | Yes | Yes | Yes | 30 | 105 | No | Yes | 1.01 | 105 | 0.9811765 | 0.06 | 0.595 | 252 | [6 empty] | 0.296 |  |  |  | 5.74 | [10 empty] | 0 | 0 | 0 | 0 |  |  |  | 0.477 | [8 empty] | 0 |  |  |  |  | 0.06 |  | 0 | 0 | 0 | 0 | 0
18 | Pérez-Fortes, Mar, and Evangelos Tzimas. "Techno-economic and environmental evaluation of CO2 utilisation for fuel production." Publications Office of the European Union, Luxembourg (2016). | Formic Acid | Catalytic reduction of CO2 with H2 | Table 6 page 53 H2 requirement Section 5.3 page 47 Energy consumed and pressure for H2 and CO2 compression page 47 "Compression stage (Units 1-13)" Energy for CO2 capture not accounted for - page 23 | Yes | Yes | Yes | 30 | 105 | No | Yes | 1.01 | 105 | 0.9811765 | 0.06 | 0.595 | 252 | [6 empty] | 0.296 |  |  |  | 5.74 | [10 empty] | 0 | 0 | 0 | 0 |  |  |  | 0.477 | [8 empty] | 0 |  |  |  |  | 0.06 |  | 0 | 0 | 0 | 0 | 0
19 | Thonemann, Nils, and Massimo Pizzol. "Consequential life cycle assessment of carbon capture and utilization technologies within the chemical industry." Energy & Environmental Science 12, no. 7 (2019): 2253-2263. | Formic Acid | Electrolytic reduction of CO2 | "LCI Near term" tab in CCU LCI.xlsx in the SI. The word document in the SI mentions that the electricty requirements are obtained from Study No 5 & 9 (above). Study No 5 & 9 (above) do not include the electricity use for CO2 capture and compression Reaction pressure in Table SI2 in the word document in the SI | No | NA | NA | NA | 3 | No | No | Not mentioned | 3 | 0.9803922 |  | 0.6960784 | [7 empty] | 9.019608 | [5 empty] | 35.07843 | [8 empty] | 0 | 0 | 0 | 0 | [12 empty] | 0 | [6 empty] | 0 | 0 | 0 | 0 | 0
20 | Thonemann, Nils, and Massimo Pizzol. "Consequential life cycle assessment of carbon capture and utilization technologies within the chemical industry." Energy & Environmental Science 12, no. 7 (2019): 2253-2263. | Formic Acid | Catalytic reduction of CO2 with H2 | "LCI Near term" tab in CCU LCI.xlsx in the SI. The word document in the SI mentions that the electricty requirements are obtained from Study No 15 and 17 The electrcity requirement in Study 17 is 4.35 kWh and accounts for the generation of H2. The electrcity requirement in Study 15 (dataset 16) is 0.53 kWh which does not account for the generation of H2 and matches the electricity requirement for this datatset. Therefore, this study does not include the electricity for H2 generation. Similar to Study 15 and 17 this study does not include energy required for CO2 capture. | Yes | No | Yes | Not mentioned | Not mentioned | No | Yes | Not mentioned | Not mentioned | 0.990099 | 0.04455446 | [9 empty] | 0.5247525 |  |  |  |  | 8.990196 | [8 empty] | 0 | 0 | 0 | 0 | [12 empty] | 0 |  |  |  | 0.01980198 |  |  | 0 | 0 | 0 | 0 | 0
21 | Fernández-Dacosta, Cora, Mijndert Van Der Spek, Christine Roxanne Hung, Gabriel David Oregionni, Ragnhild Skagestad, Prashant Parihar, D. T. Gokak, Anders Hammer Strømman, and Andrea Ramirez. "Prospective techno-economic and environmental assessment of carbon capture at a refinery and CO2 utilisation in polyol synthesis." Journal of CO2 Utilization 21 (2017): 405-422. | Polyol | NA1 | CCU polyol production in Table A5 in main paper (page 417). SI Table S.15. DMC dataset in SI Table S.14. Naptha burned is in SI Table S.10. SI Table S12 has MEA production data CO2 pressure (20 bar) during reaction mentioned in section 2.1.2 in main paper and SI section S.1.3 Table A5 in main paper (page 417) does not account fro energy required for CO2 capture and compression to 20 bar | No | NA | NA | NA | NA | No | No | 20 | 20 | 0.23 | 0 | 0 | 1.69 | 0 | 0 | 0 |  |  |  |  | 0.01 |  |  | 0 |  | 0 | 0.05 | [7 empty] | 0.81 | 0.02 | 0.01 | 0.00136 |  |  | 0 | 0 | [5 empty] | 0 | 0 | 0 | 0 |  |  | 0 | 0 |  |  | 0.000114 | 0 | 0 | 0 | 0
22 | von der Assen, Niklas, André Sternberg, Arne Kätelhön, and André Bardow. "Environmental potential of carbon dioxide utilization in the polyurethane supply chain." Faraday discussions 183 (2015): 291-307. | Polyol | NA1 | Table S1 in SI Table S1 in SI does not explicitly record electricity use for CO2 capture. As a result, we assume electricity required for CO2 capture is not included | No | NA | NA | NA | NA | No | No | Not mentioned | Not mentioned | 0.42 | 0 | 0 | 0 | 0 | 0 | 0 |  |  |  |  | 0 |  |  | 0 |  | 0 | 0 | [7 empty] | 0.554 | 0.026 | 0 | 0 |  |  | 0 | 0 | [5 empty] | 0 | 0 | 0 | 0 |  |  | 0 | 0 |  |  | 0 | 0 | 0 | 0 | 0
23 | Collet, Pierre, Eglantine Flottes, Alain Favre, Ludovic Raynal, Hélène Pierre, Sandra Capela, and Carlos Peregrina. "Techno-economic and Life Cycle Assessment of methane production via biogas upgrading and power to gas technology." Applied energy 192 (2017): 282-295. | Methane | Hydrogenation of CO2 | Table 5 main paper. Scenario where CO2 is captured through amines.The m3/h values are converted into kg/h CO2 pressure - Table 3 H2 pressure - Table 4 | Yes | Yes | Yes | 15 bar | Not mentioned | Yes | Yes | 13.3 | Not mentioned | 2.96129 | 0.51875 | 5.048077 | 0 | 0 | 0 | 0 |  |  |  |  | 0.1519032 |  |  | 0 |  | 0 | 0 | [7 empty] | 0 | 0 | 0 | 0 |  |  | 0 |  |  |  |  | 12.39919 |  | 0 | 0 | 0 | 0 |  |  | 0 | 0 |  |  | 0 | 0 | 0 | 0 | 0
24 | Collet, Pierre, Eglantine Flottes, Alain Favre, Ludovic Raynal, Hélène Pierre, Sandra Capela, and Carlos Peregrina. "Techno-economic and Life Cycle Assessment of methane production via biogas upgrading and power to gas technology." Applied energy 192 (2017): 282-295. | Methane | Hydrogenation of CO2 | Table 5 main paper. Scenario where CO2 is captured through membranes.The m3/h values are converted into kg/h. CO2 pressure - Table 3 H2 pressure - Table 4 | Yes | Yes | Yes | 15 bar | Not mentioned | Yes | Yes | 13.3 | Not mentioned | 2.841578 | 0.4262014 | 4.147465 | 0 | 0 | 0 | 0 |  |  |  |  | 0.1859698 |  |  | 0 |  | 0 | 0 | [7 empty] | 0 | 0 | 0 | 0 |  |  | 0 |  |  |  |  | 14.53629 |  | 0 | 0 | 0 | 0 |  |  | 0 | 0 |  |  | 0 | 0 | 0 | 0 | 0
25 | Hoppe, Wieland, Nils Thonemann, and Stefan Bringezu. "Life cycle assessment of carbon dioxide–based production of methane and methanol and derived polymers." Journal of Industrial Ecology 22, no. 2 (2018): 327-340. | Methane | Hydrogenation of CO2 | On page 332 H2 generation and CO2 capture electricity - Table S1 SI | Yes | Yes | Yes | Not mentioned | Not mentioned | No | Yes | Not mentioned | Not mentioned | 2.75 | 0.52 | 4.628 | 0 | 0 | 0 | 0 |  |  | 0.451 | 28.45804 | 0.33 |  |  | 0 |  | 0 | 0 | [7 empty] | 0 | 0 | 0 | 0 |  |  | 0 | 0 |  |  |  | 0 | 1.02 | 0 | 0 | 0 | 0 |  |  | 0 | 0 | 0 |  | 0 | 0 | 0 | 0 | 0
26 | Reiter, Gerda, and Johannes Lindorfer. "Global warming potential of hydrogen and methane production from renewable electricity via power-to-gas technology." The International Journal of Life Cycle Assessment 20, no. 4 (2015): 477-489. | Methane | Hydrogenation of CO2 | Figure 4 main paper. LHV of methane is 50 MJ/kg from https://www.engineeringtoolbox.com/fuels-higher-calorific-values-d_169.html H2 energy requirements - Figure 3 CO2 capture and compression - Figure 5 CO2 input and reaction pressure - Table 3 and Table 2 H2 reaction pressure - Table 2 H2 input pressure - 1 to 30 bar or 100 bar - Table 1. As the input pressure is greater than reaction pressure, we assume that there is not energy required for H2 comrpession | Yes | Yes | No | Not mentioned | 7 | Yes | No | 1 | 7 | 3 | 0.5 | 3.6 | 0 | 0.00024 | 0 | 0 | 11.1 |  | 0.1815 | 28.8 | 0 |  |  | 0 | 1.5 | 0 | 0 | [7 empty] | 0 | 0 | 0 | 0 |  | 0.000135 | 0 | 0 |  |  |  | 40.2 |  | 0 | 0 | 0 | 0 |  |  | 0 | 0 | 2.5 |  | 0 | 0 | 0 | 0 | 0 | 0.0003 | 0.0078
27 | Sternberg, André, and André Bardow. "Power-to-What?–Environmental assessment of energy storage systems." Energy & Environmental Science 8, no. 2 (2015): 389-400. | Methane | Hydrogenation of CO2 | Table S5 SI The paper accounts for the CO2 benefit of CO2 capture (section 3.2 "CO2 supply") but does not provide details on the energy used and the pressure conditions The electrcity requirement includes compression of CO2 and H2 to the pressure required by the reaction. (page 392) | Yes | No | Yes | Not mentioned | Not mentioned | No | Yes | Not mentioned | Not mentioned | 2.939 | 0.506 | 0 | 0 | 0 | 0 | 0 |  |  |  |  | 0.33 |  |  | 0 |  | 0 | 0 | [7 empty] | 0 | 0 | 0 | 0 |  |  | 0.009 | 0 |  |  |  | 0 |  | 0 | 0 | 0 | 0 |  |  | 0 | 0.194 | 0 |  | 0 | 0 | 0 | 0 | 0
28 | Sternberg, André, and André Bardow. "Life cycle assessment of power-to-gas: Syngas vs Methane." ACS Sustainable Chemistry & Engineering 4, no. 8 (2016): 4156-4165. | Methane | Hydrogenation of CO2 | Table S1 SI The paper accounts for the CO2 impact of CO2 capture through loss of of efficiency in a power plant (SI Table S4 ) but does not provide details on the energy used and the pressure conditions H2 production energy requirement (SI Table S4) is not included in the energy requirement of CH4 produciton (0.33 kWh). The energy requirement for H2 is the product of 50 kWh/kg H2 (SI Table S4 and bullet point III in page S5 in SI) and 0.506 kg of H2/kg CH4 Good case for harmonization - energy for H2 electrolysis was not included in the 0.33 kWh of energy requirement reported in Table S1 of SI | Yes | Yes | Yes | Not mentioned | Not mentioned | No | Yes | Not mentioned | Not mentioned | 2.939 | 0.506 | 0 | 0 | 0 | 0 | 0 |  |  |  | 25.3 | 0.33 |  |  | 0 |  | 0 | 0 | [7 empty] | 0 | 0 | 0 | 0 |  |  | 0.009 | 0 |  |  |  |  | 3.008 | 0 | 0 | 0 | 0 |  |  | 0 | 0.194 | 0 |  | 0 | 0 | 0 | 0 | 0
29 | Uusitalo, Ville, Sanni Väisänen, Eero Inkeri, and Risto Soukka. "Potential for greenhouse gas emission reductions using surplus electricity in hydrogen, methane and methanol production via electrolysis." Energy conversion and management 134 (2017): 125-134. | Methane | Hydrogenation of CO2 | Table 1 Main Paper CO2 capture energy Figure 2 MEA inventory provided CO2 emissions from H2 generation are accounted for in the results (Section 3 page 3, Figure 3), but the paper does not provide a value for the electrcity required to generate H2. A requirement of 0.53 kg will require more energy than the total energy required of 0.33 kWh Energy use from CO2 capture presented in Figure 2 but not accounted for in Table 1 Good case for harmonization - energy for CO2 capture was mentioned in Figure 2 but was not included in Table 1 | Yes | No | No | Not mentioned | Not mentioned | Yes | No | Not mentioned | Not mentioned | 2.89 | 0.53 | 0 | 0 | 0 | 0 | 0 | 1.8252084 |  | 0.55636835 |  | 0.32963 |  |  | 0 |  | 0 | 0 | [7 empty] | 0 | 0 | 0 | 0 |  |  |  | 0 |  |  |  | 10.53 |  | 0 | 0 | 0 | 0 |  |  | 2.25 | 0.14 | 0 |  | 0 | 0 | 0 | 0 | 0
30 | Zhang, Xiaojin, Christian Bauer, Christopher L. Mutel, and Kathrin Volkart. "Life Cycle Assessment of Power-to-Gas: Approaches, system variations and their environmental implications." Applied Energy 190 (2017): 326-338. | Methane | Hydrogenation of CO2 | SI Section 7 fourth Table. Density for 1Nm3 of methane (at 0C and 1 atm) is 0.7168 kg/m3 https://www.engineeringtoolbox.com/methane-d_1420.html Density for 1Nm3 of H2 (at 0C and 1 atm) is 0.08988 kg/m3 http://www.uigi.com/h2_conv.html The results account for the CO2 impact of CO2 capture and H2 generation (Figure 5), the data in SI Section 7 fourth Table does not include CO2 capture and H2 generation. Inventory for Alkaline and PEM electroylzer provided in section 7 of SI The electrcity for H2 generaiton from section 7 are not considered as it includes comrpession to 700 bar, which is significantly higher than the pressure required for the methanation reaction. Inventory details for CO2 capture are not available. The details in the 3rd Table in section 7 in the SI are for direct air capture and are, thereofire, not considered. | Yes | No | No | Not mentioned | Not mentioned | No | No | Not mentioned | Not mentioned | 2.566964 | 0.5015625 | 0 | 0 | 0 | 0 | 0 |  |  |  |  | 0 |  |  | 0 |  | 0 | 0 | [7 empty] | 0 | 0 | 0 | 0 |  |  | 0 |  |  |  |  | 14.73214 |  | 0 | 0 | 0 | 0 |  |  | 2.092634 | 0 | 0 |  | 0 | 0 | 0 | 0 | 0
31 | Garcia-Herrero, Isabel, Rosa Marisa Cuéllar-Franca, Víctor Manuel Enríquez-Gutiérrez, Manuel Alvarez-Guerra, Angel Irabien, and Adisa Azapagic. "Environmental assessment of dimethyl carbonate production: Comparison of a novel electrosynthesis route utilizing CO2 with a commercial oxidative carbonylation process." ACS Sustainable Chemistry & Engineering 4, no. 4 (2016): 2088-2097. | DMC | Electrochemical reduction of CO2 with MeOH | Table 3 Scenario El Chem 1 MEA inventory in Table 2 Due to lack of LCI data we do not include CH3OK (0.04 kg), BmimBr (0.15 kg) As shown by the split of the electrcity data in Table 3, the electricity for CO2 capture is not accounted for Renewable electricity used for electrochemical reaction (page 2092) The "electricity" in Table 3 is a sum (for example 497=477+19.6 and 1324=477+19.6+827) | No | NA | NA | NA | NA | No | NA | NA | NA | 0.49 | 0 | 0 | 9000 | 0 | 0 | 0 |  |  |  | 132.129 | 5.4292 |  |  | 0 |  | 827 | 0 |  | 0.71 |  |  | 3.1e-08 | 3.1e-08 | 0.0003 | 0 | 0 | 0 | 0 |  |  | 0 | 0 |  |  |  | 0 |  | 0 | 0 | 0 | 0 |  |  | 0 | 0 | 0.201 |  | 0 | 0.0014 | 0 | 0 | 0 |  |  | 0.0003
32 | Garcia-Herrero, Isabel, Rosa Marisa Cuéllar-Franca, Víctor Manuel Enríquez-Gutiérrez, Manuel Alvarez-Guerra, Angel Irabien, and Adisa Azapagic. "Environmental assessment of dimethyl carbonate production: Comparison of a novel electrosynthesis route utilizing CO2 with a commercial oxidative carbonylation process." ACS Sustainable Chemistry & Engineering 4, no. 4 (2016): 2088-2097. | DMC | Electrochemical reduction of CO2 with MeOH | Table 3 Scenario El Chem 2 MEA inventory in Table 2 Due to lack of LCI data we do not include CH3OK (0.04 kg), BmimBr (0.15 kg) As shown by the split of the electrcity data in Table 3, the electricity for CO2 capture is not accounted for Renewable electricity used for electrochemical reaction (page 2092) The "electricity" in Table 3 is a sum (for example 497=477+19.6 and 1324=477+19.6+827) | No | NA | NA | NA | NA | No | NA | NA | NA | 0.49 | 0 | 0 | 5000 | 0 | 0 | 0 |  |  |  | 132.129 | 5.4292 |  |  | 0 |  | 471 | 0 |  | 0.71 |  |  | 4.8e-07 | 4.8e-07 |  | 0 | 0 | 0 | 0 |  |  | 0 | 0 |  |  |  | 0 |  | 0 | 0 | 0 | 0 |  |  | 0 | 0 | 0.2 |  | 0 | 0.0055 | 0 | 0 | 0
33 | Kongpanna, Pichayapan, Varong Pavarajarn, Rafiqul Gani, and Suttichai Assabumrungrat. "Techno-economic evaluation of different CO2-based processes for dimethyl carbonate production." Chemical Engineering Research and Design 93 (2015): 496-510. | DMC | Ethylene carbonate transesterification | Table 3. Scenario: DMC production from ethylene carbonate. CO2 Input: 7921 kg (F-MIX column Table 3) CO2 Output: 0.452 kg CO2 (Table 6) Methanol: 4806 kg (F-MIX2 column Table 3) minus the 1795 kg recovered MeOH (R-MeOH column Table 3) Ethylene oxide: 3348 kg (F-MIX column Table 3) Ethylene Glycol: 2731 kg recovered (P-EG column Table 3) output Ethylene Carbonate: 1603 kg recovered (Excess Feed column Table 3) output Energy Use: 116,516 MJ (Table 6) Fig 2 does not account for CO2 capture and compression process | No | NA | NA | NA | NA | No | No | NA | NA | 1.995717 | 0 | 0 | 0 | 0 | 0 | 0 |  |  |  |  | 0 |  |  | 0 |  | 29.35651 | 0 |  | 0.7586294 | 0 | 0.8435374 | 0 | 0 |  | 0 | 0 | 0 | 0 |  |  | 0 | 0 |  |  |  | 0 |  | 0 | 0 | 0 | 0.6880826 | 0.4036281 |  | 0 | 0.452 | 0 |  | 0 | 0 | 0 | 0 | 0
34 | Kongpanna, Pichayapan, Varong Pavarajarn, Rafiqul Gani, and Suttichai Assabumrungrat. "Techno-economic evaluation of different CO2-based processes for dimethyl carbonate production." Chemical Engineering Research and Design 93 (2015): 496-510. | DMC | Urea transesterification | Table 2. Scenario: DMC production from Urea. CO2 Input: 3520 kg (F-MIX1 column Table 2) CO2 Output: 2.938 kg CO2 (Table 6) Methanol: 16405 kg (F-MIX2 column Table 2) minus the 12279 kg recovered MeOH (R-MeOH column Table 2) minus the 679 kg recovered MeOH (R-Feed column Table 2) minus the 152 kg recovered MeOH (R-MeOH2 column Table 2) Ammonia: 5790 kg (F-MIX1 column Table 2) minus the 1510 kg recovered ammonia (PROD1 column Table 2) minus the 142 kg recovered ammonia (W-Water column Table 2) Urea: 3783 kg (F-Urea column Table 2) minus the 1122 kg recovered urea (PROD1 column Table 2) minus the 60 kg recovered urea (W-Water column Table 2) Energy Use: 272,283 MJ (Table 6) Fig 2 does not account for CO2 capture and compression process | No | NA | NA | NA | NA | No | No | NA | NA | 0.9329446 | 0 | 0 | 0 | 0 | 0 | 0 |  |  |  |  | 0 |  |  | 0 |  | 72.16592 | 0 |  | 0.8733104 | 1.09674 | 0 | 0 | 0 |  | 0 | 0 | 0 | 0 |  |  | 0 | 0 |  |  |  | 0 |  | 0 | 0 | 0 | 0 | 0 |  | 0 | 2.938 | 0.3055924 |  | 0 | 0 | 0 | 0 | 0
35 | Sternberg, André, and André Bardow. "Life cycle assessment of power-to-gas: Syngas vs Methane." ACS Sustainable Chemistry & Engineering 4, no. 8 (2016): 4156-4165. | CO | reverseWater-Gas-Shift | Table S1 SI The paper accounts for the CO2 impact of CO2 capture through loss of of efficiency in a power plant (SI Table S4 ) but does not provide details on the energy used and the pressure conditions H2 production energy requirement (SI Table S4) is not included in the energy requirement of CO produciton (1.34 kWh). The energy requirement for H2 is the product of 50 kWh/kg H2 (SI Table S4) and 0.072 kg of H2/kg CH4 | Yes | No | No | Not mentioned | Not mentioned | No | No | Not mentioned | Not mentioned | 1.581 | 0.072 | [9 empty] | 1.34 |  |  | 0.61 | [22 empty] | 0.016 |  |  |  | 0 | 0 | [5 empty] | 0 | 0 | 0 | 0 | 0
36 | Sternberg, André, and André Bardow. "Life cycle assessment of power-to-gas: Syngas vs Methane." ACS Sustainable Chemistry & Engineering 4, no. 8 (2016): 4156-4165. | CO | Dry Reforming | Table S1 SI The paper accounts for the CO2 impact of CO2 capture through loss of of efficiency in a power plant (SI Table S4 ) but does not provide details on the energy used and the pressure conditions | No | NA | NA | NA | NA | No | No | Not mentioned | Not mentioned | 0.91 | [10 empty] | 1.98 | 0.26 | [18 empty] | 0.05 |  | 0.201 |  |  |  | 0.336 |  |  |  | 0 | 0 | [5 empty] | 0 | 0 | 0 | 0 | 0
37 | Sternberg, André, Christian M. Jens, and André Bardow. "Life cycle assessment of CO2-based C1-chemicals." Green Chemistry 19, no. 9 (2017): 2244-2259. | CO | reverseWater-Gas-Shift | Scenario IIa in Table S3 in SI Electrcity does not include H2 generation (line 144 and 168 in main paper) Inlet pressure values in SI section S2 Reaction pressure values SI Table S1 CO2 capture is accounted for in terms of GHG impact (lines 398 to 401 main paper). However, the paper does not include the electrcity required for CO2 captured separately in Table S3 in SI Good case study for harmonization | Yes | No | Yes | 1 | 12 | No | Yes | 1 | 12 | 1.581 | 0.072 | [9 empty] | 1.54 | [6 empty] | 0.71 | [22 empty] | 0 | 0 |  |  | 0.01 |  |  | 0 | 0 | 0 | 0 | 0
38 | Sternberg, André, Christian M. Jens, and André Bardow. "Life cycle assessment of CO2-based C1-chemicals." Green Chemistry 19, no. 9 (2017): 2244-2259. | CO | reverseWater-Gas-Shift | Scenario IIb in Table S3 in SI Electrcity does not include H2 generation (line 144 and 168 in main paper) Inlet pressure values in SI section S2 Reaction pressure values SI Table S1 CO2 capture is accounted for in terms of GHG impact (lines 398 to 401 main paper). However, the paper does not include the electrcity required for CO2 captured separately in Table S3 in SI Good case study for harmonization | Yes | No | Yes | 1 | 12 | No | Yes | 1 | 12 | 1.581 | 0.072 | [9 empty] | 1.13 | [6 empty] | 1.11 | [22 empty] | 0 | 0 |  |  | 0.01 |  |  | 0 | 0 | 0 | 0 | 0
39 | Sternberg, André, Christian M. Jens, and André Bardow. "Life cycle assessment of CO2-based C1-chemicals." Green Chemistry 19, no. 9 (2017): 2244-2259. | CO | Dry Reforming | Scenario IIIa in Table S4 in SI CH4 LHV assumed to be 45 MJ/kg https://www.claverton-energy.com/wordpress/wp-content/uploads/2012/08/the_energy_and_fuel_data_sheet1.pdf Electrcity does not include H2 generation (line 144 and 168 in main paper) Inlet pressure values in SI section S2 Reaction pressure values SI Table S1 CO2 capture is accounted for in terms of GHG impact (lines 398 to 401 main paper). However, the paper does not include the electrcity required for CO2 captured separately in Table S3 in SI Good case study for harmonization | Yes | No | Yes | 1 | 4 | No | Yes | 1 | 4 | 0.91 | [10 empty] | 1.98 | 0.2893333 | [18 empty] | 0.05 | [9 empty] | 0 | 0 |  |  | 0.053 |  |  | 0 | 0 | 0 | 0 | 0
40 | Sternberg, André, Christian M. Jens, and André Bardow. "Life cycle assessment of CO2-based C1-chemicals." Green Chemistry 19, no. 9 (2017): 2244-2259. | CO | Dry Reforming | Scenario IIIb in Table S4 in SI CH4 LHV assumed to be 45 MJ/kg https://www.claverton-energy.com/wordpress/wp-content/uploads/2012/08/the_energy_and_fuel_data_sheet1.pdf Electrcity does not include H2 generation (line 144 and 168 in main paper) Inlet pressure values in SI section S2 Reaction pressure values SI Table S1 CO2 capture is accounted for in terms of GHG impact (lines 398 to 401 main paper). However, the paper does not include the electrcity required for CO2 captured separately in Table S3 in SI Good case study for harmonization | Yes | No | Yes | 1 | 4 | No | Yes | 1 | 4 | 0.91 | [10 empty] | 0.76 | 0.2893333 | [5 empty] | 1.22 | [12 empty] | 0.05 | [9 empty] | 0 | 0 |  |  | 0.053 |  |  | 0 | 0 | 0 | 0 | 0
41 | Thonemann, Nils, and Massimo Pizzol. "Consequential life cycle assessment of carbon capture and utilization technologies within the chemical industry." Energy & Environmental Science 12, no. 7 (2019): 2253-2263. | CO | reverseWater-Gas-Shift | "LCI Near term" tab in CCU LCI.xlsx in the SI. Column Q. The reported values are scaled from 0.63 kg to 1 kg of CO (cell Q49) This is the same as dataset 37 (above) based on reference 4 which is cited in the SI. As a result, we can assume that the pressure conditions are the same as dataset 37. Good case for harmonization. The energy and material inventory for CO2 capture are included in columns F to I in "LC_near_term" tab of the "CCU-LCI.xlsx" excel in the SI and are seprate from the values in the "Q" column, which covers inventory for CCU CO production | Yes | No | No | Not mentioned | Not mentioned | No | No | Not mentioned | Not mentioned | 1.587302 | 0.07142857 | [9 empty] | 1.546138 |  |  |  |  | 2.566188 | [24 empty] | 0 | 0 |  |  | 0.00952381 |  |  | 0 | 0 | 0 | 0 | 0
42 | Fernández-Dacosta, Cora, Viktorija Stojcheva, and Andrea Ramirez. "Closing carbon cycles: Evaluating the performance of multi-product CO2 utilisation and storage configurations in a refinery." Journal of CO2 Utilization 23 (2018): 128-142. | DME | NA1 | SI Table S2 Steam has a calorofic value of 2.8 MJ/kg CO2 pressure on page 133 in section 2.2.3 As indicated by figure 3b, the energy requirement for CO2 capture is not included in the system boundary for CO2 based DME production. Figure 3b depicts only the CO2 feedstock and not the upstream CO2 capture processes (Figure 2b), which is acocunted for separately. | No | NA | NA | NA | NA | No | No | Not mentioned | 2 | 1.755208 |  |  | 76.5625 | [7 empty] | 0.8072917 | 0.640625 |  |  |  |  | 0.07291667 | [11 empty] | 8.333333e-08 | [15 empty] | 1.604167 | 0.02557292 |  |  |  | 0.02223958 | 1.645833 | 0.2432292
43 | Fernández-Dacosta, Cora, Viktorija Stojcheva, and Andrea Ramirez. "Closing carbon cycles: Evaluating the performance of multi-product CO2 utilisation and storage configurations in a refinery." Journal of CO2 Utilization 23 (2018): 128-142. | Polyol | NA1 | SI Table S3 Steam has a calorofic value of 2.8 MJ/kg As indicated by figure 3b, the energy requirement for CO2 capture is not included in the system boundary for CO2 based DME production. Figure 3b depicts only the CO2 feedstock and not the upstream CO2 capture processes (Figure 2b), which is acocunted for separately. CO2 reaction pressure in section 2.2.4 | No | NA | NA | NA | NA | No | No | Not mentioned | 20 | 0.2308 |  |  | 1.688 | [7 empty] | 0.013516 | [5 empty] | 0.05168 | [7 empty] | 0.808 | 0.01816 | 0.006
44 | Fernández-Dacosta, Cora, Li Shen, Wouter Schakel, Andrea Ramirez, and Gert Jan Kramer. "Potential and challenges of low-carbon energy options: Comparative assessment of alternative fuels for the transport sector." Applied energy 236 (2019): 590-606. | DME | NA1 | Table 3 main paper DME calorofic value 28.9 MJ/kg or 34.6 kg of DME/GJ https://www.engineeringtoolbox.com/fuels-higher-calorific-values-d_169.html As mentioned in the caption of Figure 2, the capture of CO2 is not included in the analysis | No | NA | NA | NA | NA | No | No | Not mentioned | Not mentioned | 1.757225 |  |  | 78.03468 | [7 empty] | 0.8092486 | 0.6416185 | [16 empty] | 8.959538e-08 | [6 empty] | 20.23121 | [8 empty] | 1.604046
45 | Thonemann, Nils, and Massimo Pizzol. "Consequential life cycle assessment of carbon capture and utilization technologies within the chemical industry." Energy & Environmental Science 12, no. 7 (2019): 2253-2263. | DME | NA1 | "LCI Near term" tab in CCU LCI.xlsx in the SI. Column S. The reported values are scaled from 0.569 kg to 1 kg of CO (cell S52) This study uses data from the dataset 42 (above). Dataset 42 does not include CO2 capture as a part of the system boundary for CO2 based DME production. | No | NA | NA | NA | NA | No | No | Not mentioned | Not mentioned | 1.757469 |  |  | 76.66081 | [7 empty] | 0.8066784 |  | 0.7627417 |  |  |  | 0.07293497 | [27 empty] | 1.604569 | 0.0254833
46 | Falter, Christoph, Valentin Batteiger, and Andreas Sizmann. "Climate impact and economic feasibility of solar thermochemical jet fuel production." Environmental science & technology 50, no. 1 (2016): 470-477. | Kerosene | NA1 | Figure 2 main paper. Kerosene 1L weighs 0.8 kg Naptha 1L weighs 0.74 kg We exclude the 30.3 MJ of energy required for CO2 capture from the analysis(Figure 2) Good case for harmonization | No | NA | NA | NA | NA | No | No | Not mentioned | Not mentioned | 7 |  | 16.75 | [8 empty] | 13.29861 |  |  |  |  | 620.125 | [26 empty] | 0.80475
47 | Pérez-Fortes, Mar, Jan C. Schöneberger, Aikaterini Boulamanti, and Evangelos Tzimas. "Methanol synthesis using captured CO2 as raw material: Techno-economic and environmental assessment." Applied Energy 161 (2016): 718-732. | MeOH | Hydrogenation of CO2 | Table 1 and Table 4 CO2 capture and H2 generation not included in system. Section 3.1 (first bullet point) and 5.1.1 Water output is assumed to be waste water Flue gas emissions is not considered as it is not characterized CO2 output Table 4 CO2 and H2 input and reaction pressure - Section 4.1 | Yes | No | No | 25 | 78 | No | No | 1 | 78 | 1.37 | 0.199 | [9 empty] | 1.47 | [23 empty] | 0.68 | [10 empty] | 0.569 | 0.905
48 | Hoppe, Wieland, Nils Thonemann, and Stefan Bringezu. "Life Cycle Assessment of Carbon Dioxide–Based Production of Methane and Methanol and Derived Polymers." Journal of Industrial Ecology 22.2 (2018): 327-340. | MeOH | Hydrogenation of CO2 | SI Section 6 Table S1. The reference provided for the CCU methanol requirements (Rihko-Struckmann et al 2010) does not include the energy for CO2 capture or H2 generation. In fact, the energy requirements for CO2 capture or H2 generation are accounted for separately in SI Section 6 Table S1. Electricty for CO2 capture based on CO2 capture from coal power plant (0.164 kwh/kg CO2) CCU MeOH conditions are based on "Rihko-Struckmann, L. K., A. Peschel, R. Hanke-Rauschenbach, and K. Sundmacher. 2010. Assessment of methanol synthesis utilizing exhaust CO2 for chemical storage of electrical energy. Industrial & Engineering Chemistry Research 49(21): 11073–11078." (page 332). This reference provides a reaction pressure of 50 bar. | Yes | Yes | Yes | Not mentioned | 50 | Yes | Yes | Not mentioned | 50 | 1.37 | 0.189 | 1.686069 | [6 empty] | 0.22468 | 10.34208 | 1.27 | [23 empty] | 0.1
49 | Szima, Szabolcs, and Calin-Cristian Cormos. "Improving methanol synthesis from carbon-free H2 and captured CO2: A techno-economic and environmental evaluation." Journal of CO2 Utilization 24 (2018): 555-563. | MeOH | Hydrogenation of CO2 | Table 4 and 5 in main paper. Table 4 has the energy values. Input and reaction pressure values for CO2 and H2 mentioned in page 557 Electricity use for H2 generation - Table 4 Electricity used for compression is 0.22 kWh/kg (2860/12500 in Table 4) | Yes | Yes | Yes | 1 | 80 | No | Yes | 1 | 80 | 1.41 | 0.194 | 1.73 | [6 empty] | 0.2288 | 10.3536 | -0.284 | [34 empty] | 0.566 | 0.56
50 | Van-Dal, Éverton Simões, and Chakib Bouallou. "Design and simulation of a methanol production plant from CO2 hydrogenation." Journal of Cleaner Production 57 (2013): 38-45. | MeOH | Hydrogenation of CO2 | Energy values from Table 6 in main paper Material flows from Table 5 in main paper. H2 value determined from O2 value based on the stochiometric ratio in water electrolysis reaction (i.e. ratio of O2/H2 is 8:1) CO2 and H2 input and reaction pressure on page 41 Energy for H2 generation and compression of H2+CO2 energy in Table 6 | Yes | Yes | Yes | 30 | 78 | Yes | Yes | 1 | 78 | 1.385835 | 0.2023609 | 1.822934 | [5 empty] | 4.74 | 0.065372 | 10.8861 | 0.296796 | [19 empty] | 0.01467116 | 1.618887 |  | 1.72 | [11 empty] | 0.5682968 | [9 empty] | 0.008600337
51 | Anicic, B., P. Trop, and D. Goricanec. "Comparison between two methods of methanol production from carbon dioxide." Energy 77 (2014): 279-289. | MeOH | Hydrogenation of CO2 | Energy values from Table 12 in main paper Material values from Table 10 and 11 in main paper Energy values for H2 generation, CO2 capture and compression provided in Table 12 | Yes | Yes | Yes | Not mentioned | Not mentioned | Yes | Yes | Not mentioned | Not mentioned | 1.530062 | 0.2013423 | [7 empty] | 0.2764544 | 10.75564 | 0.03720833 | [20 empty] | 1.610738
52 | D. Bellotti, M. Rivarolo, L. Magistri, A.F. Massardo, Feasibility study of methanol production plant from hydrogen and captured carbon dioxide, J. CO2 Util. 21 (2017) 132–138. | MeOH | Hydrogenation of CO2 | Scenario for 4000 t/yr in Table 4 Molar ratio H2:CO2 3:1 (Table 1 main paper) which is a mass ratio of 6:44 Mass flows Table 4 H2 generation, CO2 capture and reaction energy values in Table 2 CO2 and H2 input and reaction pressure in Table 1 | Yes | Yes | Yes | 30 | 80 | Yes | Yes | 2 | 80 | 1.424431 | 0.194617 |  | 2.919255 |  |  |  |  | 1.190417 | 0.07122153 | 10.55029 | 0.2321083 | [20 empty] | 1.556936 |  |  | 0.3195876
53 | D. Bellotti, M. Rivarolo, L. Magistri, A.F. Massardo, Feasibility study of methanol production plant from hydrogen and captured carbon dioxide, J. CO2 Util. 21 (2017) 132–138. | MeOH | Hydrogenation of CO2 | Scenario for 10000 t/yr in Table 4 Molar ratio H2:CO2 3:1 (Table 1 main paper) which is a mass ratio of 6:44 Mass flows Table 4 H2 generation, CO2 capture and reaction energy values in Table 2 CO2 and H2 input and reaction pressure in Table 1 | Yes | No | Yes | 30 | 80 | Yes | Yes | 2 | 80 | 1.43083 | 0.1952569 |  | 2.928854 |  |  |  |  | 1.195765 | 0.0715415 | 10.58498 | 0.2332308 | [20 empty] | 1.562055 |  |  | 0.3195876
54 | D. Bellotti, M. Rivarolo, L. Magistri, A.F. Massardo, Feasibility study of methanol production plant from hydrogen and captured carbon dioxide, J. CO2 Util. 21 (2017) 132–138. | MeOH | Hydrogenation of CO2 | Scenario for 50000 t/yr in Table 4 Molar ratio H2:CO2 3:1 (Table 1 main paper) which is a mass ratio of 6:44 Mass flows Table 4 H2 generation, CO2 capture and reaction energy values in Table 2 CO2 and H2 input and reaction pressure in Table 1 | Yes | No | Yes | 30 | 80 | Yes | Yes | 2 | 80 | 1.431974 | 0.1952692 |  | 2.929038 |  |  |  |  | 1.196721 | 0.07159869 | 10.58564 | 0.2332832 | [20 empty] | 1.562153 |  |  | 0.3195876
55 | Van Der Ham, L.G.J., Van Den Berg, H., Benneker, A., Simmelink, G., Timmer, J., Van Weerden, S., 2012. Hydrogenation of carbon dioxide for methanol production. Chemical Engineering Transactions 29, 181e186. | MeOH | Hydrogenation of CO2 | Table 3 | Yes | No | No | Not mentioned | Not mentioned | No | No | Not mentioned | Not mentioned | 1.54 | 0.23 | [9 empty] | 1.36656 |  |  | 0.89352
56 | Van-Dal E, Bouallou C. CO2 abatement through a methanol production process. Chem Eng Trans 2012;29:463–8. | MeOH | Hydrogenation of CO2 | Mass flows Table 1 and section 2 Energy values in Table 2 Water output in Table 1 is assumed to be waste water CO2 and H2 input and reaction pressure in section 2.1, 2.3 and 2.4 | Yes | Yes | Yes | 30 | 78 | Yes | Yes | 1 | 78 | 1.48398 | 0.2040472 | [6 empty] | 1.310287 | 0.06576728 | 10.87858 | 0.2849916 | [23 empty] | 0.6020236 | [9 empty] | 0.1112985 | 0.698145
57 | Sakamoto, Y., and W. Zhou. "Energy analysis of a CO2 recycling system." International journal of energy research 24, no. 6 (2000): 549-559. | MeOH | Hydrogenation of CO2 | Figure 2. Reaction pressure in section 2.2.3 | Yes | Yes | Yes | Not mentioned | 50 | Yes | Yes | Not mentioned | 50 | 1.44582 | 0.1972136 | [7 empty] | 0.619195 | 9.13726 | 0.06006192 | [33 empty] | 0.07120743
58 | Aresta, Michele, Antonella Caroppo, Angela Dibenedetto, and Marcella Narracci. "Life Cycle Assessment (LCA) applied to the synthesis of methanol. Comparison of the use of syngas with the use of CO 2 and dihydrogen produced from renewables." In Environmental Challenges and Greenhouse Gas Control for Fossil Fuel Utilization in the 21st Century, pp. 331-347. Springer, Boston, MA, 2002. | MeOH | Hydrogenation of CO2 | Figure 5 and Table 7 Reaction pressure in page 340 | Yes | Yes | Yes | Not mentioned | 50 | Yes | Yes | Not mentioned | 50 | 1.27 | 0.188 |  | 0.56 | [5 empty] | 1.1176 | 3.36332 | 0.886 | [20 empty] | 1.49 | [13 empty] | 0.563
59 | Biernacki, Piotr, Tobias Röther, Wilfried Paul, Patrick Werner, and Sven Steinigeweg. "Environmental impact of the excess electricity conversion into methanol." Journal of Cleaner Production 191 (2018): 87-98. | MeOH | Hydrogenation of CO2 | Energy requirements Table 3 Materials Table 2, Figure 4 and Figure 6 The water by product in Table 2 is assumed to be waste water Reaction pressure in Figure 4 | Yes | Yes | Yes | Not mentioned | 50 | Yes | Yes | Not mentioned | 50 | 1.4 | 0.19 |  | 1.829443 |  |  |  |  | 0.03350904 | 0.01016566 | 10.27861 | 0.8343373 | [20 empty] | 1.624623 | [12 empty] | 0.0057 | 0.58
60 | Fernández-Dacosta, Cora, Li Shen, Wouter Schakel, Andrea Ramirez, and Gert Jan Kramer. "Potential and challenges of low-carbon energy options: Comparative assessment of alternative fuels for the transport sector." Applied energy 236 (2019): 590-606. | MeOH | Hydrogenation of CO2 | Methanol LHV 20 MJ/kg https://www.engineeringtoolbox.com/fuels-higher-calorific-values-d_169.html Values, which are reported per GJ in Table 3, are scaled to kg of MeOH using a LHV of 20 MJ per kg of MeOH Reaction pressure values in sectio 2.1.4 H2 input pressure in sections 2.1.2 and 2.1.4 The caption of Figure 1 mentios that CO2 capture is not in the scope of the analysis | Yes | Yes | Yes | 30 | 78 | No | No | Not mentioned | 78 | 1.46 | 0.1984127 | 2.256 | 0.07 | [6 empty] | 7.94 | 0.14 | [20 empty] | 1.604 |  | 4 | 1.1108 | [9 empty] | 0.102 | 0.0006
61 | Meunier, Nicolas, Remi Chauvy, Seloua Mouhoubi, Diane Thomas, and Guy De Weireld. "Alternative production of methanol from industrial CO2." Renewable Energy 146 (2020): 1192-1203. | MeOH | Hydrogenation of CO2 | Table 8 and Figure 3 Heat is recovered from compression of CO2, the exothermic reaction of CO2 with H2 to produce MeOH and the valorization of the inert and purge gases (sections 3.4, 3.5 and 4.1) Input and reaction pressures in Section 3.4 | Yes | Yes | Yes | 30 | 80 | Yes | Yes | 2 | 80 | 1.440492 | 0.203 | 1.782 |  |  |  |  | 3.898624 |  | 0.009996472 | 10.7 | 0.33 | [34 empty] | 0.568
62 | Rumayor, M., A. Dominguez-Ramos, and A. Irabien. "Innovative alternatives to methanol manufacture: Carbon footprint assessment." Journal of cleaner production 225 (2019): 426-434. | MeOH | Hydrogenation of CO2 | Table 1 in SI CO2 input pressure in section 2.2 CO2 capture not included as part of analysis - Section 2.2 and 3.2 Energy required for compressing and liquifying O2 and H2 mentioned in Section 1 of SI | Yes | Yes | Yes | Not mentioned | Not mentioned | No | No | 1 | Not mentioned | 1.38 |  | 1.99 | [7 empty] | 11.7 | 0.169 |  |  |  |  | 4.6 | [29 empty] | 0.768
63 | Rumayor, M., A. Dominguez-Ramos, and A. Irabien. "Innovative alternatives to methanol manufacture: Carbon footprint assessment." Journal of cleaner production 225 (2019): 426-434. | MeOH | Electrolytic reduction of CO2 | Table 1 in SI | No | No | NA | NA | NA | No | No | 1 | Not mentioned | 1.38 |  | 3.13 | [7 empty] | 50.5 | [5 empty] | 13729 | [14 empty] | 0.223 | 3.28 | [13 empty] | 0.003
64 | Sternberg, André, Christian M. Jens, and André Bardow. "Life cycle assessment of CO 2-based C1-chemicals." Green Chemistry 19, no. 9 (2017): 2244-2259. | MeOH | Hydrogenation of CO2 | Table S2 in SI. Scenario Iva Electrcity does not include H2 generation (line 144 and 168 in main paper) Inlet pressure values in SI section S2 Reaction pressure values SI Table S1 CO2 capture is accounted for in terms of GHG impact (lines 398 to 401 main paper). However, the paper does not include the electrcity required for CO2 captured separately in Table S3 in SI Good case study for harmonization | Yes | No | Yes | 1 | 50 | No | Yes | 1 | 50 | 1.436 | 0.197 | [9 empty] | 1.34 | [33 empty] | 0.062
65 | Sternberg, André, Christian M. Jens, and André Bardow. "Life cycle assessment of CO 2-based C1-chemicals." Green Chemistry 19, no. 9 (2017): 2244-2259. | MeOH | Hydrogenation of CO2 | Table S2 in SI. Scenario Ivb Electrcity does not include H2 generation (line 144 and 168 in main paper) Inlet pressure values in SI section S2 Reaction pressure values SI Table S1 CO2 capture is accounted for in terms of GHG impact (lines 398 to 401 main paper). However, the paper does not include the electrcity required for CO2 captured separately in Table S3 in SI Good case study for harmonization | Yes | No | Yes | 1 | 78 | No | Yes | 1 | 78 | 1.484 | 0.204 | [9 empty] | 0.69
66 | Sternberg, André, Christian M. Jens, and André Bardow. "Life cycle assessment of CO 2-based C1-chemicals." Green Chemistry 19, no. 9 (2017): 2244-2259. | MeOH | Hydrogenation of CO2 | Table S2 in SI. Scenario IVc Electrcity does not include H2 generation (line 144 and 168 in main paper) Inlet pressure values in SI section S2 Reaction pressure values SI Table S1 CO2 capture is accounted for in terms of GHG impact (lines 398 to 401 main paper). However, the paper does not include the electrcity required for CO2 captured separately in Table S3 in SI Good case study for harmonization | Yes | No | Yes | 1 | 50 | No | Yes | 1 | 50 | 1.376 | 0.189 | [9 empty] | 0.67 | [6 empty] | 0.37
67 | Thonemann, Nils, and Massimo Pizzol. "Consequential life cycle assessment of carbon capture and utilization technologies within the chemical industry." Energy & Environmental Science 12, no. 7 (2019): 2253-2263. | MeOH | Hydrogenation of CO2 | "LCI Near term" tab in CCU LCI.xlsx in the SI. Column K. The reported values are scaled from 0.69 kg to 1 kg of CO (cell K31) This study obtains the inventory values for CCU MeOH from Table S5 of the SI in "Sternberg, André, and André Bardow. "Power-to-What?–Environmental assessment of energy storage systems." Energy & Environmental Science 8, no. 2 (2015): 389-400." which does not include the capture of CO2 or the generation of H2 The reaction pressure values are obtained from page 392 in "Sternberg, André, and André Bardow. "Power-to-What?–Environmental assessment of energy storage systems." , which is the original reference for inventory data | Yes | No | Yes | Not mentioned | 50 | No | Yes | Not mentioned | 50 | 1.449275 | 0.1971014 | [9 empty] | 1.34058 | [33 empty] | 0.04637681
68 | Uusitalo, Ville, Sanni Väisänen, Eero Inkeri, and Risto Soukka. "Potential for greenhouse gas emission reductions using surplus electricity in hydrogen, methane and methanol production via electrolysis." Energy conversion and management 134 (2017): 125-134. | MeOH | Hydrogenation of CO2 | Table 1 Main Paper H2 generation electrcity requirement provided in page 128 Reaction pressures are obtained from "Sternberg, André, and André Bardow. "Power-to-What?–Environmental assessment of energy storage systems." Energy & Environmental Science 8, no. 2 (2015): 389-400.", which the paper refers to for CCU MeOH production in page 128 MEA inventory provided | Yes | Yes | Yes | Not mentioned | 50 | Yes | Yes | Not mentioned | 50 | 1.38 | 0.19 | [5 empty] | 3.1464 |  | 0.2656707 | 10.12115 | 1.32406 | [24 empty] | 1.23 | [9 empty] | 0.56
69 | Sternberg, André, and André Bardow. "Power-to-What?–Environmental assessment of energy storage systems | MeOH | Hydrogenation of CO2 | Table S5 of the SI does not include the capture of CO2 or the generation of H2 The reaction pressure values are obtained from page 392 | Yes | No | Yes | Not mentioned | 50 | No | Yes | Not mentioned | 50 | 1.449275 | 0.1971014 | [9 empty] | 1.34058 | [33 empty] | 0.04637681

## Mineral_WITH_Comp_Str_CO2
Dataset No | Dataset Title | Source for data/Comments | Conventional Cement (kg) | Conventional Coarse Aggregate (kg) | Conventional Coarse Aggregate Granite(kg) | Conventional Water (kg) | Conventional Electricity (kg) | Conventional Limestone (kg) | Conventional Aluminum Powder (kg) | Conventional Clay (kg) | Conventional Lignite (kg) | Conventional Polystyrene (kg) | Conventional Woodchips (kg) | Conventional Flue Gas CO2 Emitted (kg) | Conventional Waste Water (kg) | Conventional CO2 Input (kg) | Conventional Thermal Energy (kWh) | Conventional Steam Energy (kWh) | Conventional Steel Slag (kg) | Conventional APCr (kg) | Conventional Boron (kg) | Conventional CaCO3 (kg) | Conventional HCl (kg) | Conventional NH4Cl (kg) | Conventional Lime (kg) | Conventional Solid Waste (kg) | Conventional Carbon curing (hours) | Conventional Compressive strength range LB (MPa/m3) | Conventional Compressive strength range UB (MPa/m3) | CCU Cement (kg) | CCU Coarse Aggregate (kg) | CCU Fine Aggregate (kg) | CCU Water (kg) | CCU Electricity (kWh) | CCU Limestone (kg) | CCU Aluminum Powder (kg) | CCU Clay (kg) | CCU Lignite (kg) | CCU Polystyrene (kg) | CCU Woodchips (kg) | CCU Flue Gas CO2 Emitted (kg) | CCU Waste Water (kg) | CCU CO2 Input (kg) | CCU Thermal Energy (kWh) | CCU Steam Energy (kWh) | CCU Steel Slag (kg) | CCU APCr (kg) | CCU Boron (kg) | CCU CaCO3 (kg) | CCU HCl (kg) | CCU NH4Cl (kg) | CCU Lime (kg) | CCU Solid Waste (kg) | CCU Carbon curing (hours) | CCU Compressive strength range LB (MPa/m3) | CCU Compressive strength range UB (MPa/m3)
1 | Monkman, S., Shao, Y. and Shi, C., 2009. Carbonated ladle slag fines for carbon uptake and sand substitute. Journal of materials in civil engineering, 21(11), pp.657-665. | Scenario - River Sand Hydrated versus Slag-sand blend Hydrated (Table 8) Compressive strength - River Sand Hydrated versus Slag-sand blend Hydrated (Fig 10) Dimension: 76*127*14 mm (page 659) | 0.274 | 0 | 0.602 | 0 | 0 | 0 | 0 | 0 | 0 | 0 | 0 | 0 | 0 | 0 | 0 | 0 | 0 | 0 | 0 | 0 | 0 | 0 | 0 | 0 | 0 | 14.3 | 21.3 | 0.24 | 0 | 0.528 | 0 | 0 | 0 | 0 | 0 | 0 | 0 | 0 | 0 | 0 | 0.233 | 0 | 0 | 0 | 0 | 0 | 0 | 0 | 0 | 0 | 0 | 2 | 15.2 | 22
2 | Monkman, S., Shao, Y. and Shi, C., 2009. Carbonated ladle slag fines for carbon uptake and sand substitute. Journal of materials in civil engineering, 21(11), pp.657-665. | Scenario - River Sand Carbonated versus Slag-sand blend Carbonated (Table 8) Compressive strength - River Sand Carbonated versus Slag-sand blend Carbonated (Fig 10) Dimension: 76*127*14 mm (page 659) | 0.274 | 0 | 0.602 | 0 | 0 | 0 | 0 | 0 | 0 | 0 | 0 | 0 | 0 | 0.0349 | 0 | 0 | 0 | 0 | 0 | 0 | 0 | 0 | 0 | 0 | 2 | 18 | 25 | 0.24 | 0 | 0.528 | 0 | 0 | 0 | 0 | 0 | 0 | 0 | 0 | 0 | 0 | 0.0582 | 0 | 0 | 0 | 0 | 0 | 0 | 0 | 0 | 0 | 0 | 4 | 12.8 | 20.2
3 | Ghouleh, Z., Guthrie, R.I. and Shao, Y., 2017. Production of carbonate aggregates using steel slag and carbon dioxide for carbon-negative concrete. Journal of CO2 Utilization, 18, pp.125-138. | Invenotry values from Table 5. Inventory values are multiplies by (5.1*5.1*3.1)/(20*20*40) because the compressive strength in Table 4 is for 5.1*5.1*3.1 cm slabs (Section 3.6) and the inventory values in Table 5 is for 20*20*40 cm CMUs (Table 5 Title). The same mix design is used for the slabs and CMUs (Section 3.6) Dimensions: 5.1*5.1*3.1 cm slabs (Section 3.6) | 0.01159070625 | 0 | 0.07307184375 | 0.00554338125 | 0 | 0 | 0 | 0 | 0 | 0 | 0 | 0 | 0 | 0 | 0 | 0 | 0 | 0 | 0 | 0 | 0 | 0 | 0 | 0 | 4 | 30.7 | 34.1 | 0.01159070625 | 0 | 0 | 0.00554338125 | 0.002679301 | 0 | 0 | 0 | 0 | 0 | 0 | 0 | 0 | 0.01658479 | 0 | 0 | 0.07307184375 | 0 | 0 | 0 | 0 | 0 | 0 | 0 | 4 | 24.4 | 29
4 | Ghouleh, Z., Guthrie, R.I. and Shao, Y., 2015. High-strength KOBM steel slag binder activated by carbonation. Construction and Building Materials, 99, pp.175-183. | Inventory requirement Section 2.2 Comrpessive strength 2C+28 Days Sealed Hydration (Figure 5 and Table 2 C+H) Cylinder: 15 mm and 30 mm height (Section 2.2) | 0.008 | 0 | 0 | 0 | 0 | 0 | 0 | 0 | 0 | 0 | 0 | 0 | 0 | 0 | 0 | 0 | 0 | 0 | 0 | 0 | 0 | 0 | 0 | 0 | 2 | 84.5 | 104.1 | 0 | 0 | 0 | 0 | 0.000136 | 0 | 0 | 0 | 0 | 0 | 0 | 0 | 0 | 0.0002744 | 0 | 0 | 0.008 | 0 | 0 | 0 | 0 | 0 | 0 | 0 | 2 | 96.9 | 121.7
5 | Ghouleh, Z., Guthrie, R.I. and Shao, Y., 2015. High-strength KOBM steel slag binder activated by carbonation. Construction and Building Materials, 99, pp.175-183. | Inventory requirement Section 2.2 Comrpessive strength 2C+28 Days Hydration in Water (Figure 6) Cylinder: 15 mm and 30 mm height (Section 2.2) | 0.008 | 0 | 0 | 0 | 0 | 0 | 0 | 0 | 0 | 0 | 0 | 0 | 0 | 0 | 0 | 0 | 0 | 0 | 0 | 0 | 0 | 0 | 0 | 0 | 2 | 164 | 178 | 0 | 0 | 0 | 0 | 0.000136 | 0 | 0 | 0 | 0 | 0 | 0 | 0 | 0 | 0.0002744 | 0 | 0 | 0.008 | 0 | 0 | 0 | 0 | 0 | 0 | 0 | 2 | 95 | 126
Note on BC2: [Threaded comment] Your version of Excel allows you to read this threaded comment; however, any edits to it will get removed if the file is opened in a newer version of Excel. Learn more: https://go.microsoft.com/fwlink/?linkid=870924 Comment: 2 hour curing only for aggregates and not the sample (page 658)
Note on AB3: [Threaded comment] Your version of Excel allows you to read this threaded comment; however, any edits to it will get removed if the file is opened in a newer version of Excel. Learn more: https://go.microsoft.com/fwlink/?linkid=870924 Comment: 2 hour curing for the sample (Figure 10)
Note on BC3: [Threaded comment] Your version of Excel allows you to read this threaded comment; however, any edits to it will get removed if the file is opened in a newer version of Excel. Learn more: https://go.microsoft.com/fwlink/?linkid=870924 Comment: 2 hour curing for aggregates (page 658) and 2 hour curing for the sample (Figure 10)
Note on G4: [Threaded comment] Your version of Excel allows you to read this threaded comment; however, any edits to it will get removed if the file is opened in a newer version of Excel. Learn more: https://go.microsoft.com/fwlink/?linkid=870924 Comment: Section 2.1.2
Note on AB4: [Threaded comment] Your version of Excel allows you to read this threaded comment; however, any edits to it will get removed if the file is opened in a newer version of Excel. Learn more: https://go.microsoft.com/fwlink/?linkid=870924 Comment: Table 4 Case ‘d’
Note on AI4: [Threaded comment] Your version of Excel allows you to read this threaded comment; however, any edits to it will get removed if the file is opened in a newer version of Excel. Learn more: https://go.microsoft.com/fwlink/?linkid=870924 Comment: Page 137
Note on AR4: [Threaded comment] Your version of Excel allows you to read this threaded comment; however, any edits to it will get removed if the file is opened in a newer version of Excel. Learn more: https://go.microsoft.com/fwlink/?linkid=870924 Comment: 17 and 20% of mass of cement and aggregates used (Table 5)
Note on BC4: [Threaded comment] Your version of Excel allows you to read this threaded comment; however, any edits to it will get removed if the file is opened in a newer version of Excel. Learn more: https://go.microsoft.com/fwlink/?linkid=870924 Comment: Table 4 Case ‘d’
Note on AI5: [Threaded comment] Your version of Excel allows you to read this threaded comment; however, any edits to it will get removed if the file is opened in a newer version of Excel. Learn more: https://go.microsoft.com/fwlink/?linkid=870924 Comment: Electricity required to grind the slag. Section 2.2
Note on AR5: [Threaded comment] Your version of Excel allows you to read this threaded comment; however, any edits to it will get removed if the file is opened in a newer version of Excel. Learn more: https://go.microsoft.com/fwlink/?linkid=870924 Comment: Difference between the CO2 used in the OPC and Slag samples. Table 2 C+H
Note on AI6: [Threaded comment] Your version of Excel allows you to read this threaded comment; however, any edits to it will get removed if the file is opened in a newer version of Excel. Learn more: https://go.microsoft.com/fwlink/?linkid=870924 Comment: Electricity required to grind the slag. Section 2.2
Note on AR6: [Threaded comment] Your version of Excel allows you to read this threaded comment; however, any edits to it will get removed if the file is opened in a newer version of Excel. Learn more: https://go.microsoft.com/fwlink/?linkid=870924 Comment: Difference between the CO2 used in the OPC and Slag samples. Table 2 C+H

## Mineral_No_Comp_Str_FlueGas
Dataset No | Dataset Title | Source for data/Comments | Conventional Cement (kg) | Conventional Coarse Aggregate (kg) | Conventional Fine Aggregate (kg) | Conventional Water (kg) | Conventional Electricity (kg) | Conventional Limestone (kg) | Conventional Aluminum Powder (kg) | Conventional Clay (kg) | Conventional Lignite (kg) | Conventional Polystyrene (kg) | Conventional Woodchips (kg) | Conventional Flue Gas CO2 Emitted (kg) | Conventional Waste Water (kg) | Conventional CO2 Input (kg) | Conventional Thermal Energy (kWh) | Conventional Steam Energy (kWh) | Conventional Steel Slag (kg) | Conventional APCr (kg) | Conventional Boron (kg) | Conventional CaCO3 (kg) | Conventional HCl (kg) | Conventional NH4Cl (kg) | Conventional Lime (kg) | Conventional Solid Waste (kg) | Conventional Carbon curing (hours) | CCU Cement (kg) | CCU Coarse Aggregate (kg) | CCU Fine Aggregate (kg) | CCU Water (kg) | CCU Electricity (kWh) | CCU Limestone (kg) | CCU Aluminum Powder (kg) | CCU Clay (kg) | CCU Lignite (kg) | CCU Polystyrene (kg) | CCU Woodchips (kg) | CCU Flue Gas CO2 Emitted (kg) | CCU Waste Water (kg) | CCU CO2 Input (kg) | CCU Thermal Energy (kWh) | CCU Steam Energy (kWh) | CCU Steel Slag (kg) | CCU APCr (kg) | CCU Boron (kg) | CCU CaCO3 (kg) | CCU HCl (kg) | CCU NH4Cl (kg) | CCU Lime (kg) | CCU Solid Waste (kg) | CCU Carbon curing (hours)
1 | The Global CO2 Initiative, 2018. Mineralization Worked Examples for the TEA and LCA Guidelines for CO2 Utilization | Page 70 Inventory requirement - Table 4 and 5 in Page 72, 73 | 16.2 | 95.7 | 55.2 | 5.6 | 372 | 0 | 0 | 0 | 0 | 0 | 0 | 143 | 0 | 0 | 0 | 0 | 0 | 0 | 0 | 0 | 0 | 0 | 0 | 13.7 | 0 | 16.2 | 72.4 | 41.7 | 5.6 | 372 | 0 | 0 | 0 | 0 | 0 | 0 | 0 | 0 | 0 | 0 | 0 | 0 | 13.7 | 0 | 0 | 0 | 0 | 0 | 0 | 0
2 | Pan, S.Y., Shah, K.J., Chen, Y.H., Wang, M.H. and Chiang, P.C., 2017. Deployment of accelerated carbonation using alkaline solid wastes for carbon mineralization and utilization toward a circular economy. ACS Sustainable Chemistry & Engineering, 5(8), pp.6429-6437. | Energy Inventory data from Table 3. All flows are normalized to 1 kg of cabronate product per day (Table 2 Scenario D 700 kg per day). We select Scenario D as the values in scenario D tally with the values in Table 3. The energy requirement in Table 3 is 344.81 as it accounts for the additional 140.12 kWh (i.e. 204.7(from Table 2) + 140.12 = 344.81) The OPC column is filled with 1 because the carbonate mineral offsets 1 kg of OPC (page 6434) | 1 | 0 | 0 | 0 | 0 | 0 | 0 | 0 | 0 | 0 | 0 | 0.2384286 | 11.31429 | 0 | 0 | 0 | 0 | 0 | 0 | 0 | 0 | 0 | 0 | 0 | 0 | 0 | 0 | 0 | 0 | 0.08225786 | 0 | 0 | 0 | 0 | 0 | 0 | 0 | 0 | 0 | 0 | 0 | 0.7571429 | 0 | 0 | 0 | 0 | 0 | 0 | 0 | 0
3 | Pan, S.Y., Lafuente, A.M.L. and Chiang, P.C., 2016. Engineering, environmental and economic performance evaluation of high-gravity carbonation process for carbon capture and utilization. Applied Energy, 170, pp.269-277. | Scenario L1 Table 2. Normalized to 1 kg of carbonated BOFS | 1.142 | 0 | 0 | 0 | 0 | 0 | 0 | 0 | 0 | 0 | 0 | 0.143 | 15.0436 | 0 | 0 | 0 | 1 | 0 | 0 | 0 | 0 | 0 | 0 | 0 | 0 | 0 | 0 | 0 | 0 | 63.1202 | 0 | 0 | 0 | 0 | 0 | 0 | 0 | 0 | 0 | 0 | 0 | 1 | 0 | 0 | 0 | 0 | 0 | 0 | 0 | 0
4 | Pan, S.Y., Lafuente, A.M.L. and Chiang, P.C., 2016. Engineering, environmental and economic performance evaluation of high-gravity carbonation process for carbon capture and utilization. Applied Energy, 170, pp.269-277. | Scenario L2 Table 2. Normalized to 1 kg of carbonated BOFS | 1.144 | 0 | 0 | 0 | 0 | 0 | 0 | 0 | 0 | 0 | 0 | 0.143 | 20.0486 | 0 | 0 | 0 | 1 | 0 | 0 | 0 | 0 | 0 | 0 | 0 | 0 | 0 | 0 | 0 | 0 | 61.8761 | 0 | 0 | 0 | 0 | 0 | 0 | 0 | 0 | 0 | 0 | 0 | 1 | 0 | 0 | 0 | 0 | 0 | 0 | 0 | 0
5 | Pan, S.Y., Lafuente, A.M.L. and Chiang, P.C., 2016. Engineering, environmental and economic performance evaluation of high-gravity carbonation process for carbon capture and utilization. Applied Energy, 170, pp.269-277. | Scenario L3 Table 2. Normalized to 1 kg of carbonated BOFS | 1.64 | 0 | 0 | 0 | 0 | 0 | 0 | 0 | 0 | 0 | 0 | 0.164 | 13.3332 | 0 | 0 | 0 | 1 | 0 | 0 | 0 | 0 | 0 | 0 | 0 | 0 | 0 | 0 | 0 | 0 | 58.4004 | 0 | 0 | 0 | 0 | 0 | 0 | 0 | 0 | 0 | 0 | 0 | 1 | 0 | 0 | 0 | 0 | 0 | 0 | 0 | 0
6 | Pan, S.Y., Lafuente, A.M.L. and Chiang, P.C., 2016. Engineering, environmental and economic performance evaluation of high-gravity carbonation process for carbon capture and utilization. Applied Energy, 170, pp.269-277. | Scenario M1 Table 2. Normalized to 1 kg of carbonated BOFS | 1.256 | 0 | 0 | 0 | 0 | 0 | 0 | 0 | 0 | 0 | 0 | 0.254 | 19.9898 | 0 | 0 | 0 | 1 | 0 | 0 | 0 | 0 | 0 | 0 | 0 | 0 | 0 | 0 | 0 | 0 | 66.9798 | 0 | 0 | 0 | 0 | 0 | 0 | 0 | 0 | 0 | 0 | 0 | 1 | 0 | 0 | 0 | 0 | 0 | 0 | 0 | 0
7 | Pan, S.Y., Lafuente, A.M.L. and Chiang, P.C., 2016. Engineering, environmental and economic performance evaluation of high-gravity carbonation process for carbon capture and utilization. Applied Energy, 170, pp.269-277. | Scenario M2 Table 2. Normalized to 1 kg of carbonated BOFS | 1.218 | 0 | 0 | 0 | 0 | 0 | 0 | 0 | 0 | 0 | 0 | 0.22 | 20.02 | 0 | 0 | 0 | 1 | 0 | 0 | 0 | 0 | 0 | 0 | 0 | 0 | 0 | 0 | 0 | 0 | 63.888 | 0 | 0 | 0 | 0 | 0 | 0 | 0 | 0 | 0 | 0 | 0 | 1 | 0 | 0 | 0 | 0 | 0 | 0 | 0 | 0
8 | Pan, S.Y., Lafuente, A.M.L. and Chiang, P.C., 2016. Engineering, environmental and economic performance evaluation of high-gravity carbonation process for carbon capture and utilization. Applied Energy, 170, pp.269-277. | Scenario M3 Table 2. Normalized to 1 kg of carbonated BOFS | 1.287 | 0 | 0 | 0 | 0 | 0 | 0 | 0 | 0 | 0 | 0 | 0.287 | 14.9814 | 0 | 0 | 0 | 1 | 0 | 0 | 0 | 0 | 0 | 0 | 0 | 0 | 0 | 0 | 0 | 0 | 64.9768 | 0 | 0 | 0 | 0 | 0 | 0 | 0 | 0 | 0 | 0 | 0 | 1 | 0 | 0 | 0 | 0 | 0 | 0 | 0 | 0
9 | Pan, S.Y., Lafuente, A.M.L. and Chiang, P.C., 2016. Engineering, environmental and economic performance evaluation of high-gravity carbonation process for carbon capture and utilization. Applied Energy, 170, pp.269-277. | Scenario H1 Table 2. Normalized to 1 kg of carbonated BOFS | 1.24 | 0 | 0 | 0 | 0 | 0 | 0 | 0 | 0 | 0 | 0 | 0.238 | 13.2804 | 0 | 0 | 0 | 1 | 0 | 0 | 0 | 0 | 0 | 0 | 0 | 0 | 0 | 0 | 0 | 0 | 58.9526 | 0 | 0 | 0 | 0 | 0 | 0 | 0 | 0 | 0 | 0 | 0 | 1 | 0 | 0 | 0 | 0 | 0 | 0 | 0 | 0
10 | Pan, S.Y., Lafuente, A.M.L. and Chiang, P.C., 2016. Engineering, environmental and economic performance evaluation of high-gravity carbonation process for carbon capture and utilization. Applied Energy, 170, pp.269-277. | Scenario H2 Table 2. Normalized to 1 kg of carbonated BOFS | 1.318 | 0 | 0 | 0 | 0 | 0 | 0 | 0 | 0 | 0 | 0 | 0.316 | 15.01 | 0 | 0 | 0 | 1 | 0 | 0 | 0 | 0 | 0 | 0 | 0 | 0 | 0 | 0 | 0 | 0 | 64.6852 | 0 | 0 | 0 | 0 | 0 | 0 | 0 | 0 | 0 | 0 | 0 | 1 | 0 | 0 | 0 | 0 | 0 | 0 | 0 | 0
11 | Pan, S.Y., Lafuente, A.M.L. and Chiang, P.C., 2016. Engineering, environmental and economic performance evaluation of high-gravity carbonation process for carbon capture and utilization. Applied Energy, 170, pp.269-277. | Scenario H3 Table 2. Normalized to 1 kg of carbonated BOFS | 1.155 | 0 | 0 | 0 | 0 | 0 | 0 | 0 | 0 | 0 | 0 | 0.154 | 13.2902 | 0 | 0 | 0 | 1 | 0 | 0 | 0 | 0 | 0 | 0 | 0 | 0 | 0 | 0 | 0 | 0 | 54.6084 | 0 | 0 | 0 | 0 | 0 | 0 | 0 | 0 | 0 | 0 | 0 | 1 | 0 | 0 | 0 | 0 | 0 | 0 | 0 | 0
12 | Teir, S., Kotiranta, T., Pakarinen, J. and Mattila, H.P., 2016. Case study for production of calcium carbonate from carbon dioxide in flue gases and steelmaking slag. Journal of CO2 Utilization, 14, pp.37-46. | Material inventory from Figure 2. Electrcity requirements from Table 8 Footprint of conventional CaCO3 - 1 kg CO2/1 kg CaCO3 (page 43) | 0 | 0 | 0 | 0 | 0 | 0 | 0 | 0 | 0 | 0 | 0 | 0.8733333 | 0 | 0 | 0 | 0 | 0 | 0 | 0 | 1 | 0 | 0 | 0 | 0 | 0 | 0 | 0 | 0 | 2.885 | 0.172 | 0 | 0 | 0 | 0 | 0 | 0 | 0.4333333 | 2.05 | 0 | 0 | 0.06 | 2.166667 | 0 | 0 | 0 | 0.01146667 | 0.0048 | 0 | 0 | 0
13 | Mattila, H.P., Hudd, H. and Zevenhoven, R., 2014. Cradle-to-gate life cycle assessment of precipitated calcium carbonate production from steel converter slag. Journal of cleaner production, 84, pp.611-618. | Inventory Table 1 versus Table 2. Conventional PCC versus Slag2PCC (Table 2) | 0 | 0 | 0 | 6 | 0.28 | 0 | 0 | 0 | 0 | 0 | 0 | 0.2 | 0 | 0 | 1.04 | 0 | 0 | 0 | 0 | 0 | 0 | 0 | 0.63 | 0 | 0 | 0 | 0 | 0 | 6 | 0.28 | 0 | 0 | 0 | 0 | 0 | 0 | 0 | 0 | 0 | 10.4 | 0 | 0.7 | 0 | 0 | 0 | 0 | 0.00534 | 0 | 0 | 0
14 | Mattila, H.P., Hudd, H. and Zevenhoven, R., 2014. Cradle-to-gate life cycle assessment of precipitated calcium carbonate production from steel converter slag. Journal of cleaner production, 84, pp.611-618. | Inventory Table 1 versus Table 3. Conventional PCC versus Slag2PCC (Table 3) | 0 | 0 | 0 | 6 | 0.28 | 0 | 0 | 0 | 0 | 0 | 0 | 0.2 | 0 | 0 | 1.04 | 0 | 0 | 0 | 0 | 0 | 0 | 0 | 0.63 | 0 | 0 | 0 | 0 | 0 | 6 | 0.28 | 0 | 0 | 0 | 0 | 0 | 0 | 0 | 0 | 0 | 0 | 0 | 0.7 | 0 | 0 | 0 | 0 | 0.00105 | 0 | 0 | 0

## Mineral_No_Comp_Str_CO2
Dataset No | Dataset Title | Source for data/Comments | Conventional Cement (kg) | Conventional Water (kg) | Conventional Coarse Aggregate (kg) | Conventional Fine Aggregate (kg) | Conventional Electricity (kg) | Conventional Limestone (kg) | Conventional Aluminum Powder (kg) | Conventional Clay (kg) | Conventional Lignite (kg) | Conventional Polystyrene (kg) | Conventional Woodchips (kg) | Conventional Flue Gas CO2 Emitted (kg) | Conventional Waste Water (kg) | Conventional CO2 Input (kg) | Conventional Thermal Energy (kWh) | Conventional Steam Energy (kWh) | Conventional Steel Slag (kg) | Conventional APCr (kg) | Conventional Boron (kg) | Conventional CaCO3 (kg) | Conventional HCl (kg) | Conventional NH4Cl (kg) | Conventional Lime (kg) | Conventional Solid Waste (kg) | Conventional Carbon curing (hours) | CCU Cement (kg) | CCU Water (kg) | CCU Coarse Aggregate (kg) | CCU Fine Aggregate (kg) | CCU Electricity (kWh) | CCU Limestone (kg) | CCU Aluminum Powder (kg) | CCU Clay (kg) | CCU Lignite (kg) | CCU Polystyrene (kg) | CCU Woodchips (kg) | CCU Flue Gas CO2 Emitted (kg) | CCU Waste Water (kg) | CCU CO2 Input (kg) | CCU Thermal Energy (kWh) | CCU Steam Energy (kWh) | CCU Steel Slag (kg) | CCU APCr (kg) | CCU Boron (kg) | CCU CaCO3 (kg) | CCU HCl (kg) | CCU NH4Cl (kg) | CCU Lime (kg) | CCU Solid Waste (kg) | CCU Carbon curing (hours)
1 | Di Maria, A., Salman, M., Dubois, M. and Van Acker, K., 2018. Life cycle assessment to evaluate the environmental performance of new construction material from stainless steel slag. The International Journal of Life Cycle Assessment, 23(11), pp.2091-2109. | Scenario - S2 versus Paver OPC concrete (Table 3) Inventory data from Table 3 the presented LCA compares 1 m2 of SSS-blocks with 1 m2 of OPC-con- crete, which is able to provide the same compressive strength. The compared surface is made of 50 blocks, each measuring 20 cm (length), 10 cm (width) and 5 cm (thickness) | 20 | 7 | 108 | 0 | 0 | 0 | 0 | 0 | 0 | 0 | 0 | 0 | 0 | 0 | 0 | 0 | 0 | 0 | 2 | 0 | 0 | 0 | 0 | 0 | 0 | 0 | 19 | 0 | 0 | 0 | 0 | 0 | 0 | 0 | 0 | 0 | 0 | 0 | 17.4 | 0 | 0 | 101 | 0 | 0 | 0 | 0 | 0 | 0 | 0 | 0
2 | Di Maria, A., Salman, M., Dubois, M. and Van Acker, K., 2018. Life cycle assessment to evaluate the environmental performance of new construction material from stainless steel slag. The International Journal of Life Cycle Assessment, 23(11), pp.2091-2109. | Scenario - S2 versus Paver OPC concrete (Table 3) Inventory data from Table 3 the presented LCA compares 1 m2 of SSS-blocks with 1 m2 of OPC-con- crete, which is able to provide the same compressive strength. The compared surface is made of 50 blocks, each measuring 20 cm (length), 10 cm (width) and 5 cm (thickness) | 20 | 7 | 108 | 0 | 0 | 0 | 0 | 0 | 0 | 0 | 0 | 0 | 0 | 0 | 0 | 0 | 0 | 0 | 2 | 0 | 0 | 0 | 0 | 0 | 0 | 0 | 19 | 0 | 0 | 62 | 0 | 0 | 0 | 0 | 0 | 0 | 0 | 0 | 17.4 | 0 | 0 | 101 | 0 | 0 | 0 | 0 | 0 | 0 | 0 | 0
3 | Di Maria, A., Snellings, R., Alaerts, L., Quaghebeur, M. and Van Acker, K., 2020. Environmental assessment of CO2 mineralisation for sustainable construction materials. International Journal of Greenhouse Gas Control, 93, p.102882. | Inventory data from Table 3 Funcitonal Unit 0.08 m3 (Table 3) | 14.4 | 7.2 | 48 | 24.8 | 0 | 0 | 0 | 0 | 0 | 0 | 0 | 0 | 0 | 0 | 0 | 0 | 0 | 0 | 0 | 0 | 0 | 0 | 0 | 0 | 0 | 0 | 9.8 | 0 | 44.2 | 2.7 | 0 | 0 | 0 | 0 | 0 | 0 | 0 | 7.9 | 8.5 | 5.8 | 0 | 44.2 | 0 | 0 | 0 | 0 | 0 | 0 | 0 | 0
4 | Salman, M., Dubois, M., Maria, A.D., Van Acker, K. and Van Balen, K., 2016. Construction materials from stainless steel slags: technical aspects, environmental benefits, and economic opportunities. Journal of Industrial Ecology, 20(4), pp.854-866. | Scenario - Fast Carbonation versus Autoclave Aerated bricks (Table 1) Inventory data from Table 1 Funcitonal Unit one brick (19 × 5 × 9 cm) (Table 1) | 0.01 | 0.17 | 0 | 0.18 | 0.17 | 0.05 | 0.0003 | 0 | 0 | 0 | 0 | 0 | 0 | 0 | 0 | 0 | 0 | 0 | 0 | 0 | 0 | 0 | 0 | 0 | 0 | 0 | 0.3 | 0 | 0 | 1 | 0 | 0 | 0 | 0 | 0 | 0 | 0 | 0 | 0.11 | 0 | 0 | 1.7 | 0 | 0 | 0 | 0 | 0 | 0 | 0 | 0
5 | Salman, M., Dubois, M., Maria, A.D., Van Acker, K. and Van Balen, K., 2016. Construction materials from stainless steel slags: technical aspects, environmental benefits, and economic opportunities. Journal of Industrial Ecology, 20(4), pp.854-866. | Scenario - Slow Carbonation versus Autoclave Aerated bricks (Table 1) Inventory data from Table 1 Funcitonal Unit one brick (19 × 5 × 9 cm) (Table 1) | 0.01 | 0.17 | 0 | 0.18 | 0.17 | 0.05 | 0.0003 | 0 | 0 | 0 | 0 | 0 | 0 | 0 | 0 | 0 | 0 | 0 | 0 | 0 | 0 | 0 | 0 | 0 | 0 | 0 | 0.3 | 0 | 0 | 0 | 0 | 0 | 0 | 0 | 0 | 0 | 0 | 0 | 0.11 | 0 | 0 | 1.7 | 0 | 0 | 0 | 0 | 0 | 0 | 0 | 0
6 | Salman, M., Dubois, M., Maria, A.D., Van Acker, K. and Van Balen, K., 2016. Construction materials from stainless steel slags: technical aspects, environmental benefits, and economic opportunities. Journal of Industrial Ecology, 20(4), pp.854-866. | Scenario - Fast Carbonation versus Clay bricks (Table 1) Inventory data from Table 1 Functional Unit one brick (19 × 5 × 9 cm) (Table 1) | 0 | 0.05 | 0 | 0.02 | 0.8 | 0.04 | 0 | 0.2 | 0.6 | 0.00095 | 0.026 | 0 | 0 | 0 | 0 | 0 | 0 | 0 | 0 | 0 | 0 | 0 | 0 | 0 | 0 | 0 | 0.3 | 0 | 0 | 1 | 0 | 0 | 0 | 0 | 0 | 0 | 0 | 0 | 0.11 | 0 | 0 | 1.7 | 0 | 0 | 0 | 0 | 0 | 0 | 0 | 0
7 | Salman, M., Dubois, M., Maria, A.D., Van Acker, K. and Van Balen, K., 2016. Construction materials from stainless steel slags: technical aspects, environmental benefits, and economic opportunities. Journal of Industrial Ecology, 20(4), pp.854-866. | Scenario - Slow Carbonation versus Clay bricks (Table 1) Inventory data from Table 1 Funcitonal Unit one brick (19 × 5 × 9 cm) (Table 1) | 0 | 0.05 | 0 | 0.02 | 0.8 | 0.04 | 0 | 0.2 | 0.6 | 0.00095 | 0.026 | 0 | 0 | 0 | 0 | 0 | 0 | 0 | 0 | 0 | 0 | 0 | 0 | 0 | 0 | 0 | 0.3 | 0 | 0 | 0 | 0 | 0 | 0 | 0 | 0 | 0 | 0 | 0 | 0.11 | 0 | 0 | 1.7 | 0 | 0 | 0 | 0 | 0 | 0 | 0 | 0
Note on L7: [Threaded comment] Your version of Excel allows you to read this threaded comment; however, any edits to it will get removed if the file is opened in a newer version of Excel. Learn more: https://go.microsoft.com/fwlink/?linkid=870924 Comment: Material constituents of additives. Note f under Table 1.
Note on M7: [Threaded comment] Your version of Excel allows you to read this threaded comment; however, any edits to it will get removed if the file is opened in a newer version of Excel. Learn more: https://go.microsoft.com/fwlink/?linkid=870924 Comment: Material constituents of additives. Note f under Table 1.
Note on N7: [Threaded comment] Your version of Excel allows you to read this threaded comment; however, any edits to it will get removed if the file is opened in a newer version of Excel. Learn more: https://go.microsoft.com/fwlink/?linkid=870924 Comment: Material constituents of additives. Note f under Table 1.
Note on L8: [Threaded comment] Your version of Excel allows you to read this threaded comment; however, any edits to it will get removed if the file is opened in a newer version of Excel. Learn more: https://go.microsoft.com/fwlink/?linkid=870924 Comment: Material constituents of additives. Note f under Table 1.
Note on M8: [Threaded comment] Your version of Excel allows you to read this threaded comment; however, any edits to it will get removed if the file is opened in a newer version of Excel. Learn more: https://go.microsoft.com/fwlink/?linkid=870924 Comment: Material constituents of additives. Note f under Table 1.
Note on N8: [Threaded comment] Your version of Excel allows you to read this threaded comment; however, any edits to it will get removed if the file is opened in a newer version of Excel. Learn more: https://go.microsoft.com/fwlink/?linkid=870924 Comment: Material constituents of additives. Note f under Table 1.